## Axial raw data
Axial Position | Pressure | Cup Mixing Temperature | Average Shear Rate | Average Shear Stress | Maximum Shear Rate | Maximum Shear Stress | Viscous Energy Dissipation | Power Consumption | Torque on Screw
0.19444 | 1689200 | 473 | 1.5088e+20 | 3522200 | 2.4727e+22 | 45512000 | 4.7747e+20 | 17.922 | 1.6345
0.58333 | 1751200 | 473 | 119360 | 132590 | 20011000 | 668820 | 4.7747e+20 | 18.824 | 1.7238
0.97222 | 1820300 | 473 | 20601 | 128570 | 5308700 | 629370 | 4.7747e+20 | 19.698 | 1.8115
1.3611 | 1891700 | 473 | 21171 | 127770 | 10011000 | 662470 | 4.7747e+20 | 20.594 | 1.9015
1.75 | 1964700 | 473 | 176670 | 126390 | 424070000 | 730570 | 4.7747e+20 | 21.491 | 1.9924
2.1389 | 2036600 | 473 | 43106000 | 131340 | 168920000000 | 900190 | 4.7747e+20 | 22.39 | 2.0848
2.5278 | 2107300 | 473 | 278350000 | 137320 | 769920000000 | 931140 | 4.7747e+20 | 23.317 | 2.1801
2.9167 | 2175800 | 473 | 150110000 | 129610 | 22367000000 | 781400 | 4.7747e+20 | 24.193 | 2.2693
3.3056 | 2243000 | 473 | 259640 | 127660 | 43881000 | 679760 | 4.7747e+20 | 25.08 | 2.3583
3.6944 | 2311800 | 473 | 9487.7 | 124140 | 8356800 | 655020 | 4.7747e+20 | 25.959 | 2.4462
4.0833 | 2376600 | 473 | 9864.1 | 121650 | 9649800 | 596270 | 4.7747e+20 | 26.811 | 2.5317
4.4722 | 2441200 | 473 | 14222 | 123960 | 6463300 | 604960 | 4.7747e+20 | 27.675 | 2.6181
4.8611 | 2505400 | 473 | 3607.9 | 121490 | 8868900 | 615460 | 4.7747e+20 | 28.518 | 2.7031
5.25 | 2568600 | 473 | 6359.5 | 121570 | 58170000 | 620820 | 4.7747e+20 | 29.363 | 2.7881
5.6389 | 2631900 | 473 | 1116100 | 121180 | 19476000000 | 730730 | 4.7747e+20 | 30.197 | 2.8724
6.0278 | 2692700 | 473 | 1390200000 | 120810 | 25714000000000 | 961740 | 4.7747e+20 | 31.012 | 2.9565
6.4167 | 2752900 | 473 | 31443000000000 | 122860 | 5.8569e+17 | 2174200 | 4.7747e+20 | 31.847 | 3.0451
6.8056 | 2813500 | 473 | 98033000000000 | 121480 | 1.8107e+18 | 2443900 | 4.7747e+20 | 32.67 | 3.1381
7.1944 | 2870100 | 473 | 28077000000 | 120500 | 492760000000000 | 1165500 | 4.7747e+20 | 33.505 | 3.2254
7.5833 | 2926900 | 473 | 123440000 | 121170 | 2099200000000 | 788190 | 4.7747e+20 | 34.339 | 3.3102
7.9722 | 2982100 | 473 | 1902300 | 119410 | 30620000000 | 610950 | 4.7747e+20 | 35.148 | 3.3915
8.3611 | 3036600 | 473 | 31240 | 119920 | 560200000 | 535950 | 4.7747e+20 | 35.966 | 3.4726
8.75 | 3091400 | 473 | 663.26 | 119930 | 399680 | 447090 | 4.7747e+20 | 36.795 | 3.5542
9.1389 | 3144700 | 473 | 589.32 | 119970 | 845260 | 452610 | 4.7747e+20 | 37.614 | 3.6348
9.5278 | 3197400 | 473 | 1014.6 | 122420 | 2699600 | 445290 | 4.7747e+20 | 38.458 | 3.7173
9.9167 | 3249100 | 473 | 371.3 | 120150 | 68303 | 377600 | 4.7747e+20 | 39.28 | 3.7975
10.306 | 3299900 | 473 | 385.09 | 120370 | 57171 | 383420 | 4.7747e+20 | 40.104 | 3.8778
10.694 | 3351900 | 473 | 383.35 | 120610 | 61887 | 382350 | 4.7747e+20 | 40.942 | 3.9591
11.083 | 3401800 | 473 | 237.1 | 120760 | 39341 | 356260 | 4.7747e+20 | 41.751 | 4.0381
11.472 | 3452000 | 473 | 258.6 | 120930 | 41603 | 360440 | 4.7747e+20 | 42.569 | 4.1181
11.861 | 3502100 | 473 | 234.77 | 121110 | 43069 | 363410 | 4.7747e+20 | 43.378 | 4.1975
12.25 | 3552000 | 473 | 215.77 | 121110 | 29298 | 349810 | 4.7747e+20 | 44.179 | 4.2762
12.639 | 3602300 | 473 | 217.76 | 120330 | 23240 | 342880 | 4.7747e+20 | 44.969 | 4.354
13.028 | 3651700 | 473 | 202.84 | 120240 | 20058 | 335420 | 4.7747e+20 | 45.756 | 4.4316
13.417 | 3701200 | 473 | 206.95 | 120030 | 19977 | 334800 | 4.7747e+20 | 46.53 | 4.5082
13.806 | 3750800 | 473 | 208.76 | 120890 | 24350 | 339810 | 4.7747e+20 | 47.316 | 4.5857
14.194 | 3800000 | 473 | 247.47 | 120940 | 69432 | 350320 | 4.7747e+20 | 48.099 | 4.663
14.583 | 3849300 | 473 | 262.07 | 120600 | 58044 | 351060 | 4.7747e+20 | 48.882 | 4.7403
14.972 | 3898000 | 473 | 228.55 | 120840 | 28746 | 342630 | 4.7747e+20 | 49.675 | 4.8183
15.361 | 3946500 | 473 | 223.8 | 121040 | 18984 | 334740 | 4.7747e+20 | 50.462 | 4.8957
15.75 | 3995400 | 473 | 215.11 | 122670 | 17442 | 331820 | 4.7747e+20 | 51.256 | 4.9735
16.139 | 4043500 | 473 | 215.3 | 122610 | 18981 | 335230 | 4.7747e+20 | 52.051 | 5.0513
16.528 | 4091600 | 473 | 224.02 | 122960 | 15932 | 327540 | 4.7747e+20 | 52.854 | 5.1299
16.917 | 4139500 | 473 | 209.12 | 123520 | 15333 | 325080 | 4.7747e+20 | 53.659 | 5.2083
17.306 | 4187000 | 473 | 228.56 | 123520 | 15686 | 327570 | 4.7747e+20 | 54.463 | 5.2865
17.694 | 4235800 | 473 | 228.85 | 123370 | 15512 | 326890 | 4.7747e+20 | 55.265 | 5.3648
18.083 | 4283600 | 473 | 215.1 | 123310 | 14562 | 323050 | 4.7747e+20 | 56.066 | 5.443
18.472 | 4331900 | 473 | 248.76 | 123230 | 16744 | 330890 | 4.7747e+20 | 56.875 | 5.5219
18.861 | 4380800 | 473 | 231.66 | 123310 | 57126 | 348160 | 4.7747e+20 | 57.679 | 5.6007
19.25 | 4430100 | 473 | 225.05 | 123140 | 52665 | 348990 | 4.7747e+20 | 58.478 | 5.6789
19.639 | 4480600 | 473 | 1964.1 | 122740 | 284940 | 367230 | 4.7747e+20 | 59.28 | 5.7576
20.028 | 4530700 | 473 | 1494.1 | 123390 | 248840 | 374510 | 4.7747e+20 | 60.074 | 5.8357
20.417 | 4581500 | 473 | 261.72 | 122870 | 477320 | 410640 | 4.7747e+20 | 60.869 | 5.9142
20.806 | 4633100 | 473 | 505.99 | 122600 | 5089300 | 397740 | 4.7747e+20 | 61.662 | 5.9926
21.194 | 4685100 | 473 | 1865.5 | 122840 | 29319000 | 405270 | 4.7747e+20 | 62.452 | 6.0709
21.583 | 4738100 | 473 | 341.67 | 121610 | 66476 | 362260 | 4.7747e+20 | 63.253 | 6.1498
21.972 | 4791200 | 473 | 261.8 | 122140 | 49471 | 351980 | 4.7747e+20 | 64.046 | 6.2281
22.361 | 4844700 | 473 | 244.87 | 121950 | 99927 | 376800 | 4.7747e+20 | 64.85 | 6.3072
22.75 | 4899600 | 473 | 265.27 | 122230 | 137010 | 383090 | 4.7747e+20 | 65.657 | 6.3867
23.139 | 4954300 | 473 | 267.06 | 122810 | 226470 | 397390 | 4.7747e+20 | 66.472 | 6.4668
23.528 | 5009300 | 473 | 289.71 | 122600 | 112840 | 375460 | 4.7747e+20 | 67.294 | 6.5474
23.917 | 5064300 | 473 | 256.33 | 122280 | 101030 | 380340 | 4.7747e+20 | 68.109 | 6.6275
24.306 | 5119400 | 473 | 345.29 | 122160 | 110160 | 394020 | 4.7747e+20 | 68.929 | 6.7079
24.694 | 5175600 | 473 | 395.2 | 121790 | 905680 | 416870 | 4.7747e+20 | 69.758 | 6.7891
25.083 | 5230400 | 473 | 308.01 | 121590 | 306930 | 388840 | 4.7747e+20 | 70.574 | 6.8694
25.472 | 5285600 | 473 | 591.35 | 122260 | 119090 | 402630 | 4.7747e+20 | 71.406 | 6.9511
25.861 | 5340800 | 473 | 308.48 | 121550 | 242910 | 406810 | 4.7747e+20 | 72.218 | 7.0312
26.25 | 5395900 | 473 | 283.76 | 120900 | 202360 | 403630 | 4.7747e+20 | 73.026 | 7.111
26.639 | 5451500 | 473 | 345.89 | 120660 | 208730 | 414870 | 4.7747e+20 | 73.828 | 7.1904
27.028 | 5505900 | 473 | 474.62 | 120510 | 1777400 | 405010 | 4.7747e+20 | 74.61 | 7.2682
27.417 | 5560100 | 473 | 619.31 | 120350 | 1559800 | 413600 | 4.7747e+20 | 75.41 | 7.3474
27.806 | 5614700 | 473 | 384.32 | 120050 | 265040 | 385280 | 4.7747e+20 | 76.2 | 7.4258
28.194 | 5671200 | 473 | 926.43 | 120230 | 1047300 | 382260 | 4.7747e+20 | 76.987 | 7.5039
28.583 | 5725100 | 473 | 1049.6 | 121100 | 679910 | 392070 | 4.7747e+20 | 77.787 | 7.5829
28.972 | 5778000 | 473 | 666.89 | 120490 | 115280 | 382300 | 4.7747e+20 | 78.567 | 7.6603
29.361 | 5830600 | 473 | 6033.2 | 121520 | 3108800 | 410460 | 4.7747e+20 | 79.357 | 7.7389
29.75 | 5883500 | 473 | 146840 | 123320 | 302820000 | 463820 | 4.7747e+20 | 80.149 | 7.818
30.139 | 5935700 | 473 | 34965000 | 126550 | 132110000000 | 593740 | 4.7747e+20 | 80.934 | 7.8976
30.528 | 5987800 | 473 | 367960000 | 131860 | 601610000000 | 619330 | 4.7747e+20 | 81.748 | 7.9806
30.917 | 6038900 | 473 | 232590000 | 128900 | 34635000000 | 516220 | 4.7747e+20 | 82.538 | 8.0598
31.306 | 6089800 | 473 | 479300 | 124190 | 71797000 | 422020 | 4.7747e+20 | 83.345 | 8.1395
31.694 | 6142100 | 473 | 3955.1 | 122630 | 578440 | 383170 | 4.7747e+20 | 84.155 | 8.2191
32.083 | 6192700 | 473 | 412.12 | 122090 | 91418 | 355160 | 4.7747e+20 | 84.945 | 8.297
32.472 | 6243600 | 473 | 325.32 | 122050 | 69012 | 364060 | 4.7747e+20 | 85.744 | 8.3759
32.861 | 6295000 | 473 | 261.73 | 121830 | 311330 | 372430 | 4.7747e+20 | 86.537 | 8.4542
33.25 | 6346300 | 473 | 3255.2 | 121860 | 50189000 | 410140 | 4.7747e+20 | 87.324 | 8.5325
33.639 | 6398400 | 473 | 1074600 | 121260 | 18803000000 | 506900 | 4.7747e+20 | 88.113 | 8.6116
34.028 | 6449700 | 473 | 1356100000 | 121650 | 25090000000000 | 777700 | 4.7747e+20 | 88.896 | 8.6914
34.417 | 6501400 | 473 | 30891000000000 | 121970 | 5.7516e+17 | 2006600 | 4.7747e+20 | 89.683 | 8.775
34.806 | 6554500 | 473 | 96376000000000 | 123030 | 1.7799e+18 | 2295900 | 4.7747e+20 | 90.469 | 8.8641
35.194 | 6604900 | 473 | 29300000000 | 121530 | 513940000000000 | 1044000 | 4.7747e+20 | 91.25 | 8.9465
35.583 | 6656400 | 473 | 136090000 | 120760 | 2298100000000 | 659340 | 4.7747e+20 | 92.042 | 9.0273
35.972 | 6707600 | 473 | 2544200 | 121050 | 40433000000 | 514790 | 4.7747e+20 | 92.83 | 9.1065
36.361 | 6759000 | 473 | 46322 | 120830 | 862540000 | 444570 | 4.7747e+20 | 93.625 | 9.1852
36.75 | 6811300 | 473 | 238.16 | 121920 | 324590 | 367490 | 4.7747e+20 | 94.428 | 9.2644
37.139 | 6863000 | 473 | 254.97 | 122250 | 452290 | 383380 | 4.7747e+20 | 95.24 | 9.3443
37.528 | 6914800 | 473 | 377.75 | 122800 | 2136100 | 376840 | 4.7747e+20 | 96.06 | 9.4247
37.917 | 6966300 | 473 | 220.8 | 122270 | 24667 | 332910 | 4.7747e+20 | 96.871 | 9.504
38.306 | 7017400 | 473 | 248.39 | 122310 | 23768 | 340160 | 4.7747e+20 | 97.697 | 9.5844
38.694 | 7069900 | 473 | 250.08 | 122420 | 25821 | 342320 | 4.7747e+20 | 98.528 | 9.6652
39.083 | 7121000 | 473 | 228.7 | 122450 | 21471 | 329510 | 4.7747e+20 | 99.344 | 9.7449
39.472 | 7172500 | 473 | 277.61 | 122610 | 32020 | 348760 | 4.7747e+20 | 100.17 | 9.8256
39.861 | 7224300 | 473 | 237.21 | 122450 | 49426 | 353940 | 4.7747e+20 | 100.98 | 9.9057
40.25 | 7276200 | 473 | 232.44 | 122210 | 39646 | 349170 | 4.7747e+20 | 101.79 | 9.9851
40.639 | 7328900 | 473 | 292.17 | 121430 | 42182 | 356160 | 4.7747e+20 | 102.6 | 10.064
41.028 | 7380800 | 473 | 246.76 | 121320 | 31482 | 343320 | 4.7747e+20 | 103.38 | 10.142
41.417 | 7433000 | 473 | 255.35 | 121270 | 29823 | 345600 | 4.7747e+20 | 104.17 | 10.22
41.806 | 7485800 | 473 | 230.99 | 121290 | 33755 | 341940 | 4.7747e+20 | 104.96 | 10.298
42.194 | 7538400 | 473 | 287.54 | 121540 | 108100 | 355520 | 4.7747e+20 | 105.75 | 10.376
42.583 | 7591500 | 473 | 353.42 | 121270 | 82217 | 360880 | 4.7747e+20 | 106.54 | 10.454
42.972 | 7644200 | 473 | 261.05 | 121220 | 49411 | 360280 | 4.7747e+20 | 107.33 | 10.532
43.361 | 7696900 | 473 | 269.5 | 121310 | 58649 | 367930 | 4.7747e+20 | 108.13 | 10.611
43.75 | 7750600 | 473 | 243.81 | 122050 | 53668 | 359340 | 4.7747e+20 | 108.92 | 10.689
44.139 | 7803600 | 473 | 242.32 | 122220 | 85794 | 366060 | 4.7747e+20 | 109.71 | 10.767
44.528 | 7856700 | 473 | 269.07 | 122540 | 33714 | 346240 | 4.7747e+20 | 110.51 | 10.845
44.917 | 7909500 | 473 | 223.7 | 122590 | 38310 | 347660 | 4.7747e+20 | 111.3 | 10.923
45.306 | 7962000 | 473 | 278.39 | 122390 | 40869 | 357430 | 4.7747e+20 | 112.11 | 11.002
45.694 | 8016000 | 473 | 282.83 | 122040 | 46928 | 360860 | 4.7747e+20 | 112.92 | 11.082
46.083 | 8068400 | 473 | 249.59 | 121910 | 36228 | 347230 | 4.7747e+20 | 113.71 | 11.159
46.472 | 8121100 | 473 | 334.37 | 122160 | 43099 | 359490 | 4.7747e+20 | 114.52 | 11.238
46.861 | 8174100 | 473 | 269.52 | 121870 | 160920 | 369370 | 4.7747e+20 | 115.31 | 11.316
47.25 | 8227000 | 473 | 234.16 | 121300 | 88717 | 362510 | 4.7747e+20 | 116.09 | 11.394
47.639 | 8280500 | 473 | 1416 | 121320 | 217560 | 379040 | 4.7747e+20 | 116.89 | 11.472
48.028 | 8332900 | 473 | 1086.7 | 121350 | 181970 | 373140 | 4.7747e+20 | 117.67 | 11.549
48.417 | 8385400 | 473 | 288.24 | 120840 | 771440 | 409770 | 4.7747e+20 | 118.46 | 11.628
48.806 | 8438000 | 473 | 456.93 | 121000 | 4193300 | 397940 | 4.7747e+20 | 119.24 | 11.705
49.194 | 8490100 | 473 | 1582 | 120730 | 23177000 | 407000 | 4.7747e+20 | 120.02 | 11.783
49.583 | 8542500 | 473 | 365.35 | 120180 | 95887 | 366590 | 4.7747e+20 | 120.81 | 11.861
49.972 | 8594300 | 473 | 220.74 | 120270 | 26800 | 338900 | 4.7747e+20 | 121.59 | 11.938
50.361 | 8645900 | 473 | 259.09 | 120270 | 35604 | 354420 | 4.7747e+20 | 122.39 | 12.016
50.75 | 8698200 | 473 | 241.21 | 121220 | 42188 | 353190 | 4.7747e+20 | 123.19 | 12.095
51.139 | 8749700 | 473 | 238.36 | 121690 | 58030 | 357350 | 4.7747e+20 | 123.99 | 12.174
51.528 | 8801200 | 473 | 269.65 | 121880 | 28412 | 340770 | 4.7747e+20 | 124.81 | 12.255
51.917 | 8852400 | 473 | 229.46 | 121720 | 27634 | 335700 | 4.7747e+20 | 125.63 | 12.334
52.306 | 8903300 | 473 | 277.55 | 121740 | 39624 | 350400 | 4.7747e+20 | 126.44 | 12.414
52.694 | 8955400 | 473 | 302.92 | 121520 | 349470 | 368950 | 4.7747e+20 | 127.27 | 12.495
53.083 | 9006000 | 473 | 234.31 | 121510 | 110980 | 344830 | 4.7747e+20 | 128.09 | 12.574
53.472 | 9057300 | 473 | 435.97 | 121950 | 53987 | 357210 | 4.7747e+20 | 128.91 | 12.655
53.861 | 9108600 | 473 | 269.59 | 121720 | 120800 | 360650 | 4.7747e+20 | 129.73 | 12.735
54.25 | 9160200 | 473 | 238.62 | 121450 | 78346 | 361310 | 4.7747e+20 | 130.52 | 12.814
54.639 | 9212600 | 473 | 276.82 | 120630 | 71724 | 371740 | 4.7747e+20 | 131.32 | 12.892
55.028 | 9264400 | 473 | 261.93 | 120630 | 492780 | 369820 | 4.7747e+20 | 132.1 | 12.97
55.417 | 9316500 | 473 | 309.19 | 120400 | 538670 | 385070 | 4.7747e+20 | 132.89 | 13.048
55.806 | 9369400 | 473 | 271 | 120250 | 110720 | 362380 | 4.7747e+20 | 133.68 | 13.126
56.194 | 9424600 | 473 | 514.11 | 120570 | 482570 | 368380 | 4.7747e+20 | 134.46 | 13.204
56.583 | 9478000 | 473 | 600.29 | 120980 | 321360 | 375110 | 4.7747e+20 | 135.26 | 13.282
56.972 | 9530800 | 473 | 470.75 | 120920 | 84167 | 373440 | 4.7747e+20 | 136.04 | 13.359
57.361 | 9583800 | 473 | 4488.9 | 121940 | 2832800 | 404730 | 4.7747e+20 | 136.81 | 13.437
57.75 | 9637400 | 473 | 138580 | 123900 | 297280000 | 464980 | 4.7747e+20 | 137.6 | 13.516
58.139 | 9690700 | 473 | 34644000 | 127180 | 131810000000 | 602140 | 4.7747e+20 | 138.38 | 13.595
58.528 | 9744100 | 473 | 367460000 | 132240 | 604860000000 | 626090 | 4.7747e+20 | 139.19 | 13.678
58.917 | 9796900 | 473 | 232590000 | 129440 | 34633000000 | 527110 | 4.7747e+20 | 139.98 | 13.758
59.306 | 9849500 | 473 | 475720 | 124700 | 71287000 | 431470 | 4.7747e+20 | 140.79 | 13.838
59.694 | 9903700 | 473 | 3894.7 | 123190 | 598910 | 392330 | 4.7747e+20 | 141.6 | 13.917
60.083 | 9956200 | 473 | 450.95 | 122690 | 158700 | 367850 | 4.7747e+20 | 142.39 | 13.996
60.472 | 10009000 | 473 | 378.34 | 122780 | 105760 | 377070 | 4.7747e+20 | 143.2 | 14.075
60.861 | 10062000 | 473 | 265.48 | 122460 | 326740 | 387530 | 4.7747e+20 | 143.99 | 14.154
61.25 | 10115000 | 473 | 3282.9 | 122320 | 50408000 | 424940 | 4.7747e+20 | 144.78 | 14.233
61.639 | 10169000 | 473 | 1077300 | 122050 | 18849000000 | 525120 | 4.7747e+20 | 145.58 | 14.312
62.028 | 10222000 | 473 | 1358500000 | 122330 | 25134000000000 | 791040 | 4.7747e+20 | 146.37 | 14.393
62.417 | 10274000 | 473 | 30923000000000 | 122750 | 5.7596e+17 | 2017200 | 4.7747e+20 | 147.17 | 14.477
62.806 | 10329000 | 473 | 96538000000000 | 123610 | 1.7823e+18 | 2302400 | 4.7747e+20 | 147.96 | 14.567
63.194 | 10380000 | 473 | 29211000000 | 122010 | 512320000000000 | 1050000 | 4.7747e+20 | 148.75 | 14.65
63.583 | 10432000 | 473 | 135070000 | 121560 | 2282300000000 | 668890 | 4.7747e+20 | 149.55 | 14.732
63.972 | 10484000 | 473 | 2486900 | 121580 | 39565000000 | 521420 | 4.7747e+20 | 150.34 | 14.811
64.361 | 10536000 | 473 | 44852 | 121230 | 834780000 | 452280 | 4.7747e+20 | 151.14 | 14.89
64.75 | 10588000 | 473 | 246.65 | 122190 | 327170 | 373900 | 4.7747e+20 | 151.95 | 14.97
65.139 | 10640000 | 473 | 260.01 | 122560 | 486660 | 386440 | 4.7747e+20 | 152.76 | 15.05
65.528 | 10692000 | 473 | 383.81 | 123010 | 2164800 | 377910 | 4.7747e+20 | 153.58 | 15.13
65.917 | 10744000 | 473 | 221.6 | 122410 | 21988 | 330520 | 4.7747e+20 | 154.39 | 15.209
66.306 | 10795000 | 473 | 242.2 | 122390 | 20763 | 335720 | 4.7747e+20 | 155.22 | 15.29
66.694 | 10847000 | 473 | 243.76 | 122470 | 22981 | 337640 | 4.7747e+20 | 156.04 | 15.37
67.083 | 10898000 | 473 | 216.41 | 122470 | 17956 | 323860 | 4.7747e+20 | 156.86 | 15.45
67.472 | 10949000 | 473 | 243.18 | 122380 | 25852 | 338820 | 4.7747e+20 | 157.68 | 15.53
67.861 | 11001000 | 473 | 222.71 | 122390 | 37048 | 344330 | 4.7747e+20 | 158.49 | 15.61
68.25 | 11052000 | 473 | 216.45 | 122090 | 34084 | 339370 | 4.7747e+20 | 159.29 | 15.689
68.639 | 11104000 | 473 | 234.67 | 121110 | 24349 | 338730 | 4.7747e+20 | 160.09 | 15.767
69.028 | 11155000 | 473 | 213.59 | 121050 | 17978 | 327600 | 4.7747e+20 | 160.88 | 15.845
69.417 | 11207000 | 473 | 221.4 | 120760 | 16486 | 326140 | 4.7747e+20 | 161.66 | 15.922
69.806 | 11258000 | 473 | 213.91 | 121180 | 21169 | 327280 | 4.7747e+20 | 162.44 | 15.999
70.194 | 11310000 | 473 | 266.51 | 121270 | 84942 | 343230 | 4.7747e+20 | 163.22 | 16.077
70.583 | 11361000 | 473 | 299.54 | 120790 | 65477 | 342730 | 4.7747e+20 | 164 | 16.154
70.972 | 11413000 | 473 | 237.9 | 120870 | 31128 | 341350 | 4.7747e+20 | 164.79 | 16.232
71.361 | 11464000 | 473 | 246.86 | 120890 | 26141 | 343110 | 4.7747e+20 | 165.59 | 16.31
71.75 | 11516000 | 473 | 229.43 | 121950 | 36010 | 342460 | 4.7747e+20 | 166.37 | 16.387
72.139 | 11567000 | 473 | 234.44 | 121960 | 61065 | 346390 | 4.7747e+20 | 167.16 | 16.465
72.528 | 11618000 | 473 | 262.88 | 122290 | 19401 | 332210 | 4.7747e+20 | 167.96 | 16.544
72.917 | 11669000 | 473 | 221.33 | 122420 | 21969 | 331310 | 4.7747e+20 | 168.76 | 16.622
73.306 | 11720000 | 473 | 287.23 | 122200 | 27936 | 347430 | 4.7747e+20 | 169.57 | 16.701
73.694 | 11772000 | 473 | 297.81 | 121840 | 34566 | 352790 | 4.7747e+20 | 170.39 | 16.781
74.083 | 11823000 | 473 | 248.76 | 121750 | 29953 | 341160 | 4.7747e+20 | 171.19 | 16.859
74.472 | 11874000 | 473 | 385.24 | 122250 | 47726 | 360490 | 4.7747e+20 | 172.01 | 16.939
74.861 | 11926000 | 473 | 308.08 | 121670 | 141990 | 370260 | 4.7747e+20 | 172.82 | 17.019
75.25 | 11977000 | 473 | 250.85 | 121350 | 94841 | 365450 | 4.7747e+20 | 173.63 | 17.098
75.639 | 12030000 | 473 | 3442.2 | 121480 | 539640 | 390760 | 4.7747e+20 | 174.44 | 17.178
76.028 | 12080000 | 473 | 2601.4 | 121460 | 431480 | 383140 | 4.7747e+20 | 175.24 | 17.257
76.417 | 12131000 | 473 | 289.26 | 120640 | 674740 | 424430 | 4.7747e+20 | 176.05 | 17.337
76.806 | 12182000 | 473 | 531.41 | 120170 | 5393300 | 414520 | 4.7747e+20 | 176.85 | 17.416
77.194 | 12232000 | 473 | 1936.3 | 119910 | 30386000 | 420600 | 4.7747e+20 | 177.65 | 17.496
77.583 | 12281000 | 473 | 332.42 | 118920 | 88243 | 378560 | 4.7747e+20 | 178.46 | 17.576
77.972 | 12328000 | 473 | 234.73 | 118840 | 46855 | 358440 | 4.7747e+20 | 179.27 | 17.655
78.361 | 12375000 | 473 | 224.53 | 118550 | 71022 | 374630 | 4.7747e+20 | 180.08 | 17.735
78.75 | 12420000 | 473 | 224.04 | 119320 | 59903 | 367220 | 4.7747e+20 | 180.9 | 17.816
79.139 | 12463000 | 473 | 215.85 | 119280 | 74633 | 368510 | 4.7747e+20 | 181.74 | 17.897
79.528 | 12504000 | 473 | 219 | 118830 | 70598 | 349300 | 4.7747e+20 | 182.58 | 17.979
79.917 | 12542000 | 473 | 210.05 | 118670 | 73551 | 347670 | 4.7747e+20 | 183.41 | 18.06
80.306 | 12578000 | 473 | 225.14 | 118070 | 69869 | 350710 | 4.7747e+20 | 184.26 | 18.142
80.694 | 12611000 | 473 | 220.67 | 117870 | 196270 | 358160 | 4.7747e+20 | 185.1 | 18.224
81.083 | 12640000 | 473 | 211.49 | 116130 | 69804 | 340380 | 4.7747e+20 | 185.94 | 18.306
81.472 | 12666000 | 473 | 253.84 | 115380 | 37975 | 333020 | 4.7747e+20 | 186.79 | 18.388
81.861 | 12689000 | 473 | 207.04 | 115620 | 42521 | 321360 | 4.7747e+20 | 187.64 | 18.47
82.25 | 12707000 | 473 | 210.02 | 114010 | 28415 | 323010 | 4.7747e+20 | 188.49 | 18.552
82.639 | 12722000 | 473 | 198.84 | 112720 | 38120 | 329220 | 4.7747e+20 | 189.32 | 18.632
83.028 | 12732000 | 473 | 207.96 | 110620 | 384330 | 320950 | 4.7747e+20 | 190.15 | 18.713
83.417 | 12737000 | 473 | 231.58 | 108830 | 397320 | 332160 | 4.7747e+20 | 191 | 18.795
83.806 | 12738000 | 473 | 318.48 | 109300 | 534670 | 498620 | 4.7747e+20 | 191.95 | 18.886
90.046 | 12509000 | 473 | 5719800 | 127340 | 1205000000 | 1063500 | 4.7747e+20 | 209.58 | 20.55
90.938 | 12483000 | 473 | 222400 | 113390 | 52805000 | 710260 | 4.7747e+20 | 211.93 | 20.777
91.829 | 12459000 | 473 | 5688.9 | 106900 | 6573900 | 493900 | 4.7747e+20 | 214.14 | 20.994
92.721 | 12435000 | 473 | 5797.4 | 109100 | 6381500 | 507460 | 4.7747e+20 | 216.4 | 21.214
93.612 | 12412000 | 473 | 246250 | 119870 | 54288000 | 722700 | 4.7747e+20 | 218.88 | 21.452
94.504 | 12388000 | 473 | 5994000 | 137670 | 1258800000 | 1067800 | 4.7747e+20 | 221.74 | 21.72
95.646 | 12306000 | 473 | 5467300 | 137960 | 1154200000 | 1067000 | 4.7747e+20 | 225.12 | 22.037
96.537 | 12284000 | 473 | 206490 | 119970 | 46706000 | 720340 | 4.7747e+20 | 227.69 | 22.283
97.429 | 12262000 | 473 | 5403.9 | 108420 | 6308300 | 505080 | 4.7747e+20 | 230.01 | 22.509
98.321 | 12240000 | 473 | 5612.5 | 105470 | 6608000 | 487930 | 4.7747e+20 | 232.22 | 22.725
99.212 | 12218000 | 473 | 225740 | 112180 | 54856000 | 696010 | 4.7747e+20 | 234.5 | 22.945
100.1 | 12195000 | 473 | 6239200 | 127110 | 1314800000 | 1059400 | 4.7747e+20 | 237.03 | 23.185
101.25 | 12087000 | 473 | 5261600 | 126510 | 1109600000 | 1037600 | 4.7747e+20 | 240.09 | 23.477
102.14 | 12064000 | 473 | 186740 | 111970 | 40337000 | 658260 | 4.7747e+20 | 242.61 | 23.717
103.03 | 12042000 | 473 | 1288.2 | 106990 | 316180 | 460120 | 4.7747e+20 | 245.14 | 23.958
103.92 | 12020000 | 473 | 1766.4 | 112660 | 500250 | 478750 | 4.7747e+20 | 247.86 | 24.215
104.81 | 11998000 | 473 | 212850 | 127030 | 45780000 | 693420 | 4.7747e+20 | 250.9 | 24.5
105.7 | 11976000 | 473 | 5207100 | 149390 | 1094700000 | 1051100 | 4.7747e+20 | 254.25 | 24.811
106.85 | 11894000 | 473 | 34074000 | 176760 | 6660000000 | 1377900 | 4.7747e+20 | 258.33 | 25.19
107.74 | 11872000 | 473 | 3752600 | 159220 | 754120000 | 1109200 | 4.7747e+20 | 261.78 | 25.508
108.63 | 11851000 | 473 | 389720 | 146830 | 83991000 | 875400 | 4.7747e+20 | 265.14 | 25.82
109.52 | 11829000 | 473 | 44267 | 138160 | 13370000 | 662670 | 4.7747e+20 | 268.47 | 26.13
110.41 | 11808000 | 473 | 7570.3 | 133120 | 5304100 | 579220 | 4.7747e+20 | 271.85 | 26.441
111.3 | 11786000 | 473 | 15731 | 134590 | 4114100 | 612610 | 4.7747e+20 | 275.3 | 26.759
111.94 | 11766000 | 473 | 934540 | 145320 | 169030000 | 907250 | 4.7747e+20 | 276.76 | 26.894
112.33 | 11647000 | 473 | 750690 | 145240 | 130870000 | 902440 | 4.7747e+20 | 278.16 | 27.025
112.72 | 11530000 | 473 | 85270 | 141850 | 41135000 | 785940 | 4.7747e+20 | 279.54 | 27.154
113.11 | 11411000 | 473 | 112510 | 144130 | 64785000 | 821490 | 4.7747e+20 | 280.96 | 27.286
113.5 | 11288000 | 473 | 67400 | 145650 | 52136000 | 799470 | 4.7747e+20 | 282.4 | 27.421
113.89 | 11163000 | 473 | 31195 | 145940 | 51631000 | 808910 | 4.7747e+20 | 283.87 | 27.558
114.28 | 11034000 | 473 | 96009 | 150750 | 34584000 | 794000 | 4.7747e+20 | 285.37 | 27.698
114.67 | 10902000 | 473 | 56554 | 150690 | 49771000 | 792120 | 4.7747e+20 | 286.89 | 27.839
115.06 | 10766000 | 473 | 31781 | 154610 | 42376000 | 830160 | 4.7747e+20 | 288.46 | 27.985
115.44 | 10624000 | 473 | 39787 | 158260 | 42273000 | 828890 | 4.7747e+20 | 290.06 | 28.133
115.83 | 10480000 | 473 | 48629 | 157690 | 44965000 | 784310 | 4.7747e+20 | 291.67 | 28.283
116.22 | 10332000 | 473 | 62581 | 162160 | 43436000 | 807830 | 4.7747e+20 | 293.33 | 28.436
116.61 | 10180000 | 473 | 28013 | 163800 | 71692000 | 845140 | 4.7747e+20 | 295.02 | 28.592
117 | 10025000 | 473 | 31396 | 163740 | 149290000 | 856100 | 4.7747e+20 | 296.72 | 28.749
117.39 | 9866500 | 473 | 2375800 | 164990 | 41203000000 | 1067100 | 4.7747e+20 | 298.45 | 28.908
117.78 | 9707800 | 473 | 2887900000 | 165640 | 53428000000000 | 1613700 | 4.7747e+20 | 300.18 | 29.071
118.17 | 9546800 | 473 | 64705000000000 | 170200 | 1.2051e+18 | 4066100 | 4.7747e+20 | 301.96 | 29.244
118.56 | 9382600 | 473 | 201460000000000 | 170710 | 3.7212e+18 | 4589200 | 4.7748e+20 | 303.76 | 29.428
118.94 | 9223100 | 473 | 52581000000 | 170130 | 923660000000000 | 2054900 | 4.7748e+20 | 305.59 | 29.602
119.33 | 9061500 | 473 | 213280000 | 171190 | 3662400000000 | 1367700 | 4.7748e+20 | 307.45 | 29.772
119.72 | 8901100 | 473 | 2427500 | 168290 | 39485000000 | 1053700 | 4.7748e+20 | 309.28 | 29.938
120.11 | 8741100 | 473 | 73238 | 170200 | 549910000 | 892980 | 4.7748e+20 | 311.14 | 30.104
120.5 | 8580300 | 473 | 18993 | 168710 | 15694000 | 783520 | 4.7748e+20 | 313 | 30.269
120.89 | 8421700 | 473 | 24784 | 169390 | 19943000 | 795000 | 4.7748e+20 | 314.86 | 30.434
121.28 | 8264000 | 473 | 888150 | 171590 | 15148000000 | 879240 | 4.7748e+20 | 316.75 | 30.603
121.67 | 8108000 | 473 | 229770 | 166610 | 3797000000 | 825870 | 4.7748e+20 | 318.62 | 30.768
122.06 | 7954100 | 473 | 23238 | 167240 | 23488000 | 767940 | 4.7748e+20 | 320.51 | 30.935
122.44 | 7798800 | 473 | 22735 | 165370 | 12106000 | 753570 | 4.7748e+20 | 322.37 | 31.098
122.83 | 7647200 | 473 | 16651 | 161470 | 12324000 | 739340 | 4.7748e+20 | 324.2 | 31.26
123.22 | 7495200 | 473 | 21569 | 163140 | 13111000 | 746570 | 4.7748e+20 | 326.06 | 31.424
123.61 | 7343300 | 473 | 18153 | 159570 | 15163000 | 778800 | 4.7748e+20 | 327.9 | 31.585
124 | 7191400 | 473 | 17131 | 157260 | 15125000 | 769250 | 4.7748e+20 | 329.73 | 31.746
124.39 | 7038400 | 473 | 19208 | 156230 | 15578000 | 760120 | 4.7748e+20 | 331.53 | 31.906
124.78 | 6886500 | 473 | 18939 | 154540 | 16489000 | 763660 | 4.7748e+20 | 333.32 | 32.064
125.17 | 6733900 | 473 | 20039 | 154900 | 17490000 | 768730 | 4.7748e+20 | 335.14 | 32.224
125.56 | 6580200 | 473 | 20143 | 152860 | 18559000 | 773880 | 4.7748e+20 | 336.96 | 32.385
125.94 | 6426600 | 473 | 21352 | 152610 | 19704000 | 779130 | 4.7748e+20 | 338.77 | 32.546
126.33 | 6271800 | 473 | 26341 | 154100 | 20932000 | 784650 | 4.7748e+20 | 340.6 | 32.707
126.72 | 6117300 | 473 | 25915 | 151900 | 22249000 | 790350 | 4.7748e+20 | 342.39 | 32.866
127.11 | 5962400 | 473 | 28631 | 152720 | 23716000 | 798520 | 4.7748e+20 | 344.2 | 33.027
127.5 | 5805600 | 473 | 29068 | 153050 | 25922000 | 820990 | 4.7748e+20 | 346.02 | 33.189
127.89 | 5649000 | 473 | 35448 | 154890 | 28760000 | 840720 | 4.7748e+20 | 347.85 | 33.352
128.28 | 5491700 | 473 | 57998 | 159120 | 28906000 | 824450 | 4.7748e+20 | 349.72 | 33.519
128.67 | 5333900 | 473 | 51736 | 158340 | 33499000 | 842560 | 4.7748e+20 | 351.6 | 33.686
129.06 | 5176200 | 473 | 124540 | 164570 | 46540000 | 906560 | 4.7748e+20 | 353.53 | 33.858
129.44 | 5013600 | 473 | 169170 | 168440 | 49230000 | 914960 | 4.7748e+20 | 355.49 | 34.034
129.83 | 4853500 | 473 | 257960 | 167780 | 67480000 | 912650 | 4.7748e+20 | 357.43 | 34.209
130.22 | 4690900 | 473 | 1075100 | 173100 | 242830000 | 1048800 | 4.7748e+20 | 359.4 | 34.387
130.61 | 4525500 | 473 | 536270 | 175640 | 623890000 | 1078400 | 4.7748e+20 | 361.35 | 34.565
131 | 4357900 | 473 | 933180 | 175720 | 416130000 | 1117200 | 4.7748e+20 | 363.3 | 34.744
131.39 | 4185700 | 473 | 4011500 | 179110 | 937450000 | 1157200 | 4.7748e+20 | 365.27 | 34.926
131.78 | 4013900 | 473 | 2771500 | 177830 | 1580000000 | 1146200 | 4.7748e+20 | 367.23 | 35.108
132.17 | 3839100 | 473 | 4852200 | 179720 | 2610100000 | 1251400 | 4.7748e+20 | 369.22 | 35.293
132.56 | 3660300 | 473 | 3587600 | 185950 | 7403100000 | 1282200 | 4.7748e+20 | 371.2 | 35.48
132.94 | 3479800 | 473 | 3091200 | 186850 | 5969500000 | 1309900 | 4.7748e+20 | 373.17 | 35.666
133.33 | 3295500 | 473 | 16549000 | 188060 | 4537600000 | 1323600 | 4.7748e+20 | 375.15 | 35.853
133.72 | 3110400 | 473 | 11639000 | 186150 | 5814600000 | 1357600 | 4.7748e+20 | 377.07 | 36.038
134.11 | 2923300 | 473 | 5465500 | 186500 | 10191000000 | 1515800 | 4.7748e+20 | 379.03 | 36.226
134.5 | 2731200 | 473 | 6604100 | 191300 | 9568300000 | 1509800 | 4.7748e+20 | 380.99 | 36.415
134.89 | 2539100 | 473 | 6141400 | 193690 | 11828000000 | 1577100 | 4.7748e+20 | 382.93 | 36.604
135.28 | 2345600 | 473 | 16565000 | 196770 | 7288800000 | 1583400 | 4.7748e+20 | 384.93 | 36.798
135.67 | 2151300 | 473 | 9791600 | 198780 | 10692000000 | 1568400 | 4.7748e+20 | 386.9 | 36.99
136.06 | 1956400 | 473 | 5406300 | 202130 | 12156000000 | 1656300 | 4.7748e+20 | 388.9 | 37.185
136.44 | 1756700 | 473 | 9623400 | 203060 | 15268000000 | 1670500 | 4.7748e+20 | 390.87 | 37.377
136.83 | 1561700 | 473 | 11954000 | 200430 | 12577000000 | 1587500 | 4.7748e+20 | 392.81 | 37.568
137.22 | 1365300 | 473 | 12393000 | 201020 | 11447000000 | 1637500 | 4.7748e+20 | 394.78 | 37.76
137.61 | 1168500 | 473 | 4886800 | 199990 | 17005000000 | 1632900 | 4.7748e+20 | 396.7 | 37.949
138 | 971530 | 473 | 4071000 | 201220 | 8504600000 | 1515500 | 4.7748e+20 | 398.62 | 38.138
138.39 | 773920 | 473 | 4462200 | 203620 | 6143800000 | 1512500 | 4.7748e+20 | 400.58 | 38.327
138.78 | 582910 | 473 | 14285000 | 212840 | 3736000000 | 1407500 | 4.7748e+20 | 402.51 | 38.514
139.17 | 395680 | 473 | 49871000 | 231050 | 7999100000 | 1485700 | 4.7748e+20 | 404.58 | 38.712
139.56 | 213270 | 473 | 255040000 | 258030 | 38086000000 | 1842600 | 4.7748e+20 | 406.82 | 38.928

## Result
Point 1 : |  | 73.7
point 2 : |  | 110
Filling Length : |  | 36.3
Pressure at Point 1 (Pa) : |  |  | 11800000
Maxium Preesure (Pa) :
Delta P (Pa) : |  |  | -11800000
Filling Length for Lobe
| Position | Real Position | Prssure | Position 1 | Filling Length
5mm | 87.6 | 83.806 | 12738000 | 83.028 | 0.778
10mm | 93.6 | 93.612 | 12412000 | 78.75 | 14.862
15mm | 99.6 | 99.212 | 12218000 | 77.194 | 22.018
20mm | 105.6 | 105.7 | 11976000 | 75.25 | 30.45
25mm | 110.6 | 109.52 | 11829000 | 73.7 | 35.82