## Axial raw data
Axial Position | Pressure | Cup Mixing Temperature | Average Shear Rate | Average Shear Stress | Maximum Shear Rate | Maximum Shear Stress | Viscous Energy Dissipation | Power Consumption | Torque on Screw
0.19444 | 5969200 | 473 | 7.2457e+19 | 3074900 | 1.1904e+22 | 39823000 | 2.1357e+20 | 15.312 | 1.4026
0.58333 | 6011400 | 473 | 41497 | 126860 | 6906100 | 576910 | 2.1357e+20 | 16.169 | 1.4874
0.97222 | 6061400 | 473 | 6561.3 | 123220 | 1604600 | 541250 | 2.1357e+20 | 16.979 | 1.5689
1.3611 | 6114800 | 473 | 9290 | 122570 | 4671900 | 573220 | 2.1357e+20 | 17.8 | 1.6519
1.75 | 6170200 | 473 | 145060 | 121930 | 341140000 | 641350 | 2.1357e+20 | 18.621 | 1.7355
2.1389 | 6225200 | 473 | 38098000 | 125520 | 148310000000 | 808080 | 2.1357e+20 | 19.44 | 1.8203
2.5278 | 6279600 | 473 | 317670000 | 132540 | 686120000000 | 840510 | 2.1357e+20 | 20.288 | 1.9082
2.9167 | 6332400 | 473 | 187840000 | 125930 | 27978000000 | 708820 | 2.1357e+20 | 21.079 | 1.9897
3.3056 | 6384100 | 473 | 345640 | 122570 | 53586000 | 608480 | 2.1357e+20 | 21.89 | 2.0716
3.6944 | 6437400 | 473 | 5335.2 | 119840 | 3213800 | 579790 | 2.1357e+20 | 22.693 | 2.1525
4.0833 | 6487200 | 473 | 3585.1 | 118290 | 3739300 | 521010 | 2.1357e+20 | 23.469 | 2.231
4.4722 | 6536900 | 473 | 4988.7 | 120170 | 2451200 | 529410 | 2.1357e+20 | 24.265 | 2.3112
4.8611 | 6586200 | 473 | 1357.8 | 118150 | 3489700 | 546250 | 2.1357e+20 | 25.029 | 2.3889
5.25 | 6634600 | 473 | 4281.3 | 118170 | 53724000 | 554120 | 2.1357e+20 | 25.792 | 2.4667
5.6389 | 6683000 | 473 | 1099200 | 118110 | 19217000000 | 662350 | 2.1357e+20 | 26.558 | 2.545
6.0278 | 6729100 | 473 | 1377300000 | 118050 | 25475000000000 | 897030 | 2.1357e+20 | 27.309 | 2.6232
6.4167 | 6774700 | 473 | 31227000000000 | 119540 | 5.8168e+17 | 2108900 | 2.1357e+20 | 28.08 | 2.7062
6.8056 | 6820600 | 473 | 97442000000000 | 118880 | 1.799e+18 | 2385100 | 2.1357e+20 | 28.836 | 2.7932
7.1944 | 6862700 | 473 | 28532000000 | 117430 | 500730000000000 | 1114200 | 2.1357e+20 | 29.589 | 2.8737
7.5833 | 6905100 | 473 | 128100000 | 118030 | 2172900000000 | 731010 | 2.1357e+20 | 30.361 | 2.953
7.9722 | 6945900 | 473 | 2125000 | 117100 | 34047000000 | 561110 | 2.1357e+20 | 31.106 | 3.0288
8.3611 | 6986200 | 473 | 35910 | 117100 | 662650000 | 483980 | 2.1357e+20 | 31.856 | 3.1041
8.75 | 7026700 | 473 | 335.57 | 117820 | 272460 | 395470 | 2.1357e+20 | 32.623 | 3.1803
9.1389 | 7065800 | 473 | 307.2 | 118130 | 467870 | 397380 | 2.1357e+20 | 33.38 | 3.2557
9.5278 | 7104400 | 473 | 469.83 | 119430 | 1964600 | 390210 | 2.1357e+20 | 34.16 | 3.3329
9.9167 | 7142100 | 473 | 242.6 | 118570 | 23802 | 337080 | 2.1357e+20 | 34.922 | 3.408
10.306 | 7179100 | 473 | 241.24 | 118770 | 19110 | 335670 | 2.1357e+20 | 35.692 | 3.4839
10.694 | 7217000 | 473 | 239.93 | 118930 | 21082 | 335780 | 2.1357e+20 | 36.459 | 3.5593
11.083 | 7253200 | 473 | 203.05 | 119290 | 15543 | 322380 | 2.1357e+20 | 37.224 | 3.6346
11.472 | 7289600 | 473 | 213.03 | 119230 | 18489 | 328360 | 2.1357e+20 | 37.984 | 3.71
11.861 | 7325900 | 473 | 204.84 | 119700 | 14160 | 322770 | 2.1357e+20 | 38.746 | 3.7854
12.25 | 7362000 | 473 | 197.83 | 119600 | 11911 | 316140 | 2.1357e+20 | 39.495 | 3.8599
12.639 | 7398500 | 473 | 195.79 | 118930 | 10866 | 312750 | 2.1357e+20 | 40.227 | 3.933
13.028 | 7434100 | 473 | 184.55 | 118650 | 10341 | 310400 | 2.1357e+20 | 40.96 | 4.0063
13.417 | 7469800 | 473 | 191.17 | 118590 | 9955.3 | 308030 | 2.1357e+20 | 41.671 | 4.0778
13.806 | 7505600 | 473 | 195.85 | 119280 | 11154 | 311120 | 2.1357e+20 | 42.403 | 4.151
14.194 | 7541100 | 473 | 212.48 | 119340 | 30926 | 320570 | 2.1357e+20 | 43.13 | 4.2236
14.583 | 7576700 | 473 | 217.55 | 118820 | 26573 | 321160 | 2.1357e+20 | 43.844 | 4.2954
14.972 | 7611700 | 473 | 206.46 | 118890 | 17485 | 317260 | 2.1357e+20 | 44.58 | 4.3688
15.361 | 7646600 | 473 | 201.85 | 119430 | 11020 | 312320 | 2.1357e+20 | 45.313 | 4.4418
15.75 | 7681800 | 473 | 201.14 | 120950 | 9112.2 | 305950 | 2.1357e+20 | 46.052 | 4.5152
16.139 | 7716300 | 473 | 200.32 | 120840 | 9330.7 | 307220 | 2.1357e+20 | 46.792 | 4.5887
16.528 | 7750900 | 473 | 203.98 | 120910 | 8754.9 | 304320 | 2.1357e+20 | 47.529 | 4.6618
16.917 | 7785300 | 473 | 196.15 | 121480 | 8390.4 | 302010 | 2.1357e+20 | 48.277 | 4.7357
17.306 | 7819300 | 473 | 210.4 | 121640 | 8780.2 | 304750 | 2.1357e+20 | 49.027 | 4.8097
17.694 | 7854600 | 473 | 209.45 | 121700 | 8642.4 | 304020 | 2.1357e+20 | 49.771 | 4.8832
18.083 | 7888800 | 473 | 197.28 | 121450 | 8146.2 | 300990 | 2.1357e+20 | 50.517 | 4.9569
18.472 | 7923600 | 473 | 211.25 | 121210 | 8828.9 | 305080 | 2.1357e+20 | 51.263 | 5.0308
18.861 | 7958900 | 473 | 206.27 | 121380 | 11772 | 312730 | 2.1357e+20 | 52.013 | 5.1051
19.25 | 7994500 | 473 | 203.66 | 121180 | 14699 | 316220 | 2.1357e+20 | 52.757 | 5.1789
19.639 | 8031100 | 473 | 1022.8 | 120620 | 132800 | 332860 | 2.1357e+20 | 53.494 | 5.2522
20.028 | 8067400 | 473 | 795.22 | 121040 | 133080 | 350790 | 2.1357e+20 | 54.233 | 5.3259
20.417 | 8104300 | 473 | 223.46 | 120600 | 405290 | 383540 | 2.1357e+20 | 54.965 | 5.3993
20.806 | 8142000 | 473 | 448.46 | 120620 | 4468800 | 370690 | 2.1357e+20 | 55.703 | 5.4731
21.194 | 8180000 | 473 | 1654 | 120790 | 26008000 | 381460 | 2.1357e+20 | 56.438 | 5.547
21.583 | 8218800 | 473 | 231.21 | 119110 | 37599 | 333110 | 2.1357e+20 | 57.172 | 5.6204
21.972 | 8257700 | 473 | 201.09 | 119710 | 17991 | 319740 | 2.1357e+20 | 57.914 | 5.6943
22.361 | 8297100 | 473 | 206.13 | 120020 | 33203 | 336450 | 2.1357e+20 | 58.658 | 5.7685
22.75 | 8337600 | 473 | 216.11 | 120340 | 41263 | 338750 | 2.1357e+20 | 59.407 | 5.8431
23.139 | 8378000 | 473 | 212.75 | 120870 | 61845 | 346850 | 2.1357e+20 | 60.17 | 5.9187
23.528 | 8418700 | 473 | 218.77 | 120430 | 40127 | 337720 | 2.1357e+20 | 60.932 | 5.9945
23.917 | 8459300 | 473 | 209.82 | 120270 | 33347 | 339970 | 2.1357e+20 | 61.695 | 6.07
24.306 | 8500100 | 473 | 231.6 | 120400 | 36793 | 347710 | 2.1357e+20 | 62.453 | 6.1453
24.694 | 8541800 | 473 | 253.6 | 119870 | 452180 | 367580 | 2.1357e+20 | 63.211 | 6.2206
25.083 | 8582300 | 473 | 223.31 | 119580 | 143890 | 350570 | 2.1357e+20 | 63.971 | 6.2961
25.472 | 8623200 | 473 | 323.28 | 119820 | 39521 | 352970 | 2.1357e+20 | 64.736 | 6.3722
25.861 | 8664000 | 473 | 223.9 | 119710 | 80530 | 360090 | 2.1357e+20 | 65.49 | 6.4473
26.25 | 8704600 | 473 | 222.24 | 119220 | 76943 | 361020 | 2.1357e+20 | 66.235 | 6.5217
26.639 | 8745700 | 473 | 232.98 | 118520 | 83899 | 369410 | 2.1357e+20 | 66.973 | 6.5957
27.028 | 8785700 | 473 | 282.06 | 118410 | 848520 | 362360 | 2.1357e+20 | 67.702 | 6.6689
27.417 | 8825600 | 473 | 334.86 | 118020 | 810510 | 368720 | 2.1357e+20 | 68.436 | 6.7426
27.806 | 8865700 | 473 | 261.28 | 118280 | 111940 | 345800 | 2.1357e+20 | 69.163 | 6.8157
28.194 | 8907300 | 473 | 531.41 | 118230 | 513290 | 345580 | 2.1357e+20 | 69.883 | 6.8881
28.583 | 8946800 | 473 | 576.62 | 118710 | 333760 | 350810 | 2.1357e+20 | 70.615 | 6.9615
28.972 | 8985500 | 473 | 435.86 | 118720 | 52662 | 343480 | 2.1357e+20 | 71.337 | 7.0341
29.361 | 9023900 | 473 | 4226.7 | 119580 | 2343400 | 370890 | 2.1357e+20 | 72.066 | 7.1075
29.75 | 9062600 | 473 | 128810 | 121660 | 261440000 | 425310 | 2.1357e+20 | 72.799 | 7.1817
30.139 | 9100700 | 473 | 32101000 | 124940 | 120610000000 | 551730 | 2.1357e+20 | 73.522 | 7.256
30.528 | 9138600 | 473 | 408810000 | 129730 | 555590000000 | 582400 | 2.1357e+20 | 74.268 | 7.3335
30.917 | 9175700 | 473 | 268490000 | 127290 | 39979000000 | 494390 | 2.1357e+20 | 75 | 7.408
31.306 | 9212700 | 473 | 580430 | 122650 | 86902000 | 390120 | 2.1357e+20 | 75.745 | 7.4826
31.694 | 9250900 | 473 | 4846.5 | 121050 | 691620 | 350340 | 2.1357e+20 | 76.487 | 7.5566
32.083 | 9287600 | 473 | 428.51 | 120400 | 60328 | 333670 | 2.1357e+20 | 77.227 | 7.6304
32.472 | 9324700 | 473 | 254.29 | 120110 | 43826 | 337830 | 2.1357e+20 | 77.966 | 7.7043
32.861 | 9362100 | 473 | 220.16 | 120180 | 230800 | 338320 | 2.1357e+20 | 78.705 | 7.7782
33.25 | 9399500 | 473 | 3187.6 | 120220 | 49418000 | 380470 | 2.1357e+20 | 79.438 | 7.8519
33.639 | 9437500 | 473 | 1064000 | 119660 | 18618000000 | 476740 | 2.1357e+20 | 80.166 | 7.926
34.028 | 9474800 | 473 | 1347200000 | 119890 | 24915000000000 | 757010 | 2.1357e+20 | 80.896 | 8.0015
34.417 | 9512600 | 473 | 30722000000000 | 120200 | 5.7218e+17 | 1982200 | 2.1357e+20 | 81.619 | 8.0799
34.806 | 9551600 | 473 | 95912000000000 | 121380 | 1.7711e+18 | 2270500 | 2.1357e+20 | 82.352 | 8.1646
35.194 | 9588000 | 473 | 29659000000 | 119850 | 520240000000000 | 1020000 | 2.1357e+20 | 83.082 | 8.2428
35.583 | 9625500 | 473 | 140060000 | 118900 | 2360100000000 | 634450 | 2.1357e+20 | 83.81 | 8.3185
35.972 | 9662600 | 473 | 2766100 | 119100 | 43805000000 | 491670 | 2.1357e+20 | 84.547 | 8.3933
36.361 | 9700100 | 473 | 52270 | 119150 | 974350000 | 417170 | 2.1357e+20 | 85.283 | 8.4671
36.75 | 9738300 | 473 | 219.49 | 120250 | 334230 | 337440 | 2.1357e+20 | 86.031 | 8.5418
37.139 | 9776100 | 473 | 219.14 | 120520 | 289550 | 347400 | 2.1357e+20 | 86.788 | 8.6171
37.528 | 9813900 | 473 | 303.37 | 120710 | 1633500 | 348520 | 2.1357e+20 | 87.548 | 8.6927
37.917 | 9851500 | 473 | 199.87 | 120520 | 12284 | 310960 | 2.1357e+20 | 88.303 | 8.7674
38.306 | 9888800 | 473 | 214.48 | 120630 | 10834 | 310780 | 2.1357e+20 | 89.067 | 8.8428
38.694 | 9927300 | 473 | 215.12 | 120850 | 11581 | 312590 | 2.1357e+20 | 89.829 | 8.918
39.083 | 9964500 | 473 | 201.47 | 120620 | 10022 | 305290 | 2.1357e+20 | 90.589 | 8.9931
39.472 | 10002000 | 473 | 217.04 | 120540 | 14785 | 317870 | 2.1357e+20 | 91.351 | 9.0688
39.861 | 10040000 | 473 | 205.38 | 120670 | 13810 | 315490 | 2.1357e+20 | 92.112 | 9.1442
40.25 | 10078000 | 473 | 205.15 | 120400 | 14614 | 317440 | 2.1357e+20 | 92.861 | 9.2187
40.639 | 10117000 | 473 | 217.11 | 119370 | 13893 | 319050 | 2.1357e+20 | 93.599 | 9.2925
41.028 | 10154000 | 473 | 198.29 | 119410 | 11780 | 312060 | 2.1357e+20 | 94.335 | 9.366
41.417 | 10193000 | 473 | 205.29 | 119210 | 11951 | 312570 | 2.1357e+20 | 95.064 | 9.439
41.806 | 10231000 | 473 | 203.68 | 119510 | 13504 | 312890 | 2.1357e+20 | 95.795 | 9.5122
42.194 | 10270000 | 473 | 228.08 | 119770 | 46641 | 325380 | 2.1357e+20 | 96.525 | 9.5854
42.583 | 10309000 | 473 | 247.42 | 119000 | 36622 | 325620 | 2.1357e+20 | 97.255 | 9.6585
42.972 | 10347000 | 473 | 215.93 | 119130 | 21241 | 325700 | 2.1357e+20 | 97.99 | 9.732
43.361 | 10386000 | 473 | 213.22 | 119410 | 17120 | 326800 | 2.1357e+20 | 98.726 | 9.8054
43.75 | 10425000 | 473 | 209.08 | 120450 | 15362 | 320770 | 2.1357e+20 | 99.454 | 9.8782
44.139 | 10464000 | 473 | 205.08 | 120530 | 19060 | 324690 | 2.1357e+20 | 100.19 | 9.9515
44.528 | 10503000 | 473 | 212.6 | 120540 | 13206 | 313880 | 2.1357e+20 | 100.93 | 10.025
44.917 | 10542000 | 473 | 200.28 | 120740 | 14413 | 315520 | 2.1357e+20 | 101.67 | 10.099
45.306 | 10581000 | 473 | 219.22 | 120680 | 15173 | 320600 | 2.1357e+20 | 102.41 | 10.172
45.694 | 10620000 | 473 | 219.75 | 120340 | 17186 | 323440 | 2.1357e+20 | 103.15 | 10.246
46.083 | 10659000 | 473 | 206.36 | 120060 | 14324 | 316350 | 2.1357e+20 | 103.89 | 10.319
46.472 | 10697000 | 473 | 229 | 119990 | 15156 | 321690 | 2.1357e+20 | 104.63 | 10.393
46.861 | 10736000 | 473 | 213.05 | 120110 | 39382 | 330420 | 2.1357e+20 | 105.37 | 10.467
47.25 | 10775000 | 473 | 205.68 | 119670 | 31489 | 328590 | 2.1357e+20 | 106.1 | 10.54
47.639 | 10814000 | 473 | 755.86 | 119420 | 99553 | 341540 | 2.1357e+20 | 106.83 | 10.612
48.028 | 10853000 | 473 | 598.57 | 119460 | 101520 | 348520 | 2.1357e+20 | 107.56 | 10.685
48.417 | 10891000 | 473 | 236.92 | 118900 | 629500 | 380820 | 2.1357e+20 | 108.28 | 10.758
48.806 | 10929000 | 473 | 406.6 | 119360 | 3738300 | 370810 | 2.1357e+20 | 109.01 | 10.831
49.194 | 10967000 | 473 | 1398.2 | 119030 | 20980000 | 380420 | 2.1357e+20 | 109.73 | 10.904
49.583 | 11006000 | 473 | 248.02 | 118150 | 50496 | 335500 | 2.1357e+20 | 110.46 | 10.977
49.972 | 11043000 | 473 | 190.93 | 118380 | 11041 | 309550 | 2.1357e+20 | 111.2 | 11.051
50.361 | 11081000 | 473 | 208.73 | 118530 | 13004 | 316950 | 2.1357e+20 | 111.93 | 11.124
50.75 | 11119000 | 473 | 208.72 | 119680 | 13820 | 315290 | 2.1357e+20 | 112.68 | 11.198
51.139 | 11157000 | 473 | 205.77 | 120100 | 14850 | 316440 | 2.1357e+20 | 113.43 | 11.273
51.528 | 11194000 | 473 | 213.86 | 119950 | 11861 | 310110 | 2.1357e+20 | 114.19 | 11.348
51.917 | 11231000 | 473 | 202.12 | 120020 | 11300 | 307600 | 2.1357e+20 | 114.95 | 11.423
52.306 | 11268000 | 473 | 220.01 | 120400 | 26134 | 322610 | 2.1357e+20 | 115.71 | 11.498
52.694 | 11306000 | 473 | 230.48 | 119910 | 182270 | 333750 | 2.1357e+20 | 116.46 | 11.573
53.083 | 11343000 | 473 | 202.17 | 119730 | 57278 | 322270 | 2.1357e+20 | 117.22 | 11.648
53.472 | 11380000 | 473 | 277.65 | 119940 | 20383 | 321300 | 2.1357e+20 | 117.99 | 11.724
53.861 | 11418000 | 473 | 212.83 | 119940 | 36801 | 324940 | 2.1357e+20 | 118.74 | 11.799
54.25 | 11455000 | 473 | 208.19 | 119890 | 33719 | 328190 | 2.1357e+20 | 119.49 | 11.873
54.639 | 11493000 | 473 | 214.5 | 118680 | 32766 | 337230 | 2.1357e+20 | 120.22 | 11.946
55.028 | 11531000 | 473 | 210.17 | 118740 | 240030 | 336190 | 2.1357e+20 | 120.95 | 12.02
55.417 | 11569000 | 473 | 234.66 | 118510 | 289940 | 347490 | 2.1357e+20 | 121.67 | 12.092
55.806 | 11608000 | 473 | 217.91 | 118520 | 50701 | 333200 | 2.1357e+20 | 122.4 | 12.165
56.194 | 11648000 | 473 | 340.91 | 118620 | 240410 | 336620 | 2.1357e+20 | 123.12 | 12.237
56.583 | 11687000 | 473 | 373.25 | 118680 | 162040 | 337720 | 2.1357e+20 | 123.84 | 12.31
56.972 | 11726000 | 473 | 334.82 | 119100 | 42170 | 336810 | 2.1357e+20 | 124.57 | 12.383
57.361 | 11765000 | 473 | 3253.1 | 120100 | 2174000 | 366320 | 2.1357e+20 | 125.29 | 12.456
57.75 | 11804000 | 473 | 122450 | 122120 | 257990000 | 427140 | 2.1357e+20 | 126.03 | 12.531
58.139 | 11843000 | 473 | 31893000 | 125440 | 120620000000 | 558820 | 2.1357e+20 | 126.76 | 12.605
58.528 | 11882000 | 473 | 407330000 | 130070 | 559410000000 | 590170 | 2.1357e+20 | 127.5 | 12.683
58.917 | 11921000 | 473 | 267640000 | 127640 | 39844000000 | 502090 | 2.1357e+20 | 128.24 | 12.758
59.306 | 11960000 | 473 | 574010 | 122990 | 85955000 | 398930 | 2.1357e+20 | 128.98 | 12.833
59.694 | 12000000 | 473 | 4767.6 | 121530 | 691560 | 359000 | 2.1357e+20 | 129.73 | 12.907
60.083 | 12038000 | 473 | 437.21 | 120740 | 87815 | 341930 | 2.1357e+20 | 130.47 | 12.981
60.472 | 12077000 | 473 | 270.63 | 120560 | 59301 | 346770 | 2.1357e+20 | 131.21 | 13.055
60.861 | 12116000 | 473 | 222.77 | 120680 | 238040 | 349380 | 2.1357e+20 | 131.95 | 13.129
61.25 | 12155000 | 473 | 3206.9 | 120490 | 49661000 | 392580 | 2.1357e+20 | 132.68 | 13.203
61.639 | 12195000 | 473 | 1067000 | 120140 | 18671000000 | 489290 | 2.1357e+20 | 133.41 | 13.277
62.028 | 12233000 | 473 | 1349300000 | 120380 | 24967000000000 | 763960 | 2.1357e+20 | 134.14 | 13.353
62.417 | 12272000 | 473 | 30787000000000 | 120560 | 5.7311e+17 | 1988800 | 2.1357e+20 | 134.87 | 13.432
62.806 | 12312000 | 473 | 96063000000000 | 121820 | 1.7739e+18 | 2274700 | 2.1357e+20 | 135.6 | 13.516
63.194 | 12349000 | 473 | 29559000000 | 120170 | 518310000000000 | 1024100 | 2.1357e+20 | 136.33 | 13.595
63.583 | 12388000 | 473 | 138820000 | 119390 | 2340900000000 | 640310 | 2.1357e+20 | 137.07 | 13.671
63.972 | 12425000 | 473 | 2693200 | 119570 | 42709000000 | 495260 | 2.1357e+20 | 137.8 | 13.746
64.361 | 12463000 | 473 | 50342 | 119410 | 938190000 | 420700 | 2.1357e+20 | 138.54 | 13.82
64.75 | 12502000 | 473 | 221.81 | 120450 | 323480 | 341180 | 2.1357e+20 | 139.29 | 13.895
65.139 | 12540000 | 473 | 220.25 | 120800 | 297380 | 348400 | 2.1357e+20 | 140.05 | 13.97
65.528 | 12578000 | 473 | 304.74 | 120890 | 1642500 | 348160 | 2.1357e+20 | 140.81 | 14.046
65.917 | 12615000 | 473 | 200.35 | 120640 | 11333 | 308870 | 2.1357e+20 | 141.57 | 14.121
66.306 | 12652000 | 473 | 212.43 | 120780 | 9880.7 | 308010 | 2.1357e+20 | 142.33 | 14.196
66.694 | 12691000 | 473 | 213.01 | 120890 | 10636 | 309350 | 2.1357e+20 | 143.1 | 14.271
67.083 | 12728000 | 473 | 197.3 | 120660 | 8897 | 301660 | 2.1357e+20 | 143.86 | 14.346
67.472 | 12765000 | 473 | 208.02 | 120450 | 12948 | 312580 | 2.1357e+20 | 144.61 | 14.422
67.861 | 12803000 | 473 | 200.66 | 120660 | 11032 | 308710 | 2.1357e+20 | 145.37 | 14.497
68.25 | 12840000 | 473 | 199.07 | 120390 | 10519 | 308360 | 2.1357e+20 | 146.12 | 14.571
68.639 | 12878000 | 473 | 200.48 | 119410 | 9951.4 | 307970 | 2.1357e+20 | 146.86 | 14.645
69.028 | 12915000 | 473 | 188.06 | 119240 | 8593.7 | 302460 | 2.1357e+20 | 147.59 | 14.718
69.417 | 12952000 | 473 | 195.36 | 119020 | 8220.2 | 300760 | 2.1357e+20 | 148.31 | 14.791
69.806 | 12990000 | 473 | 197.29 | 119490 | 9726.7 | 303210 | 2.1357e+20 | 149.04 | 14.864
70.194 | 13027000 | 473 | 219.51 | 119580 | 37277 | 316150 | 2.1357e+20 | 149.77 | 14.937
70.583 | 13065000 | 473 | 230.33 | 118900 | 30305 | 315410 | 2.1357e+20 | 150.5 | 15.009
70.972 | 13102000 | 473 | 208.75 | 118910 | 16375 | 314020 | 2.1357e+20 | 151.23 | 15.083
71.361 | 13139000 | 473 | 206.64 | 119180 | 10934 | 311950 | 2.1357e+20 | 151.96 | 15.155
71.75 | 13177000 | 473 | 204.36 | 120440 | 10174 | 308710 | 2.1357e+20 | 152.69 | 15.228
72.139 | 13214000 | 473 | 203.66 | 120370 | 11755 | 310450 | 2.1357e+20 | 153.43 | 15.302
72.528 | 13251000 | 473 | 211.45 | 120380 | 9183.2 | 304870 | 2.1357e+20 | 154.17 | 15.375
72.917 | 13288000 | 473 | 199.34 | 120600 | 9794.7 | 305190 | 2.1357e+20 | 154.91 | 15.449
73.306 | 13325000 | 473 | 220.05 | 120500 | 11182 | 312780 | 2.1357e+20 | 155.66 | 15.523
73.694 | 13363000 | 473 | 221.81 | 120260 | 13072 | 316660 | 2.1357e+20 | 156.4 | 15.597
74.083 | 13400000 | 473 | 207.72 | 120000 | 12245 | 312270 | 2.1357e+20 | 157.15 | 15.67
74.472 | 13438000 | 473 | 239.31 | 119920 | 14943 | 320550 | 2.1357e+20 | 157.9 | 15.745
74.861 | 13475000 | 473 | 221.71 | 119850 | 47554 | 332480 | 2.1357e+20 | 158.65 | 15.82
75.25 | 13513000 | 473 | 214.01 | 119610 | 45466 | 333950 | 2.1357e+20 | 159.41 | 15.894
75.639 | 13551000 | 473 | 1794.3 | 119250 | 256370 | 351580 | 2.1357e+20 | 160.16 | 15.969
76.028 | 13588000 | 473 | 1374.7 | 119510 | 224740 | 359450 | 2.1357e+20 | 160.91 | 16.044
76.417 | 13624000 | 473 | 237.08 | 118660 | 531540 | 396290 | 2.1357e+20 | 161.67 | 16.12
76.806 | 13661000 | 473 | 471.87 | 118610 | 4827200 | 384740 | 2.1357e+20 | 162.42 | 16.195
77.194 | 13697000 | 473 | 1747.6 | 118430 | 27621000 | 391060 | 2.1357e+20 | 163.18 | 16.271
77.583 | 13733000 | 473 | 236.74 | 117050 | 46698 | 345760 | 2.1357e+20 | 163.94 | 16.347
77.972 | 13767000 | 473 | 196.35 | 117170 | 17521 | 323620 | 2.1357e+20 | 164.71 | 16.423
78.361 | 13801000 | 473 | 201.1 | 117450 | 23335 | 334320 | 2.1357e+20 | 165.49 | 16.5
78.75 | 13833000 | 473 | 205.94 | 118420 | 23626 | 330650 | 2.1357e+20 | 166.28 | 16.578
79.139 | 13864000 | 473 | 201.32 | 118190 | 28474 | 330260 | 2.1357e+20 | 167.09 | 16.657
79.528 | 13893000 | 473 | 203.83 | 117720 | 29762 | 324780 | 2.1357e+20 | 167.89 | 16.736
79.917 | 13920000 | 473 | 196.89 | 117970 | 29146 | 323650 | 2.1357e+20 | 168.71 | 16.816
80.306 | 13944000 | 473 | 209.89 | 117720 | 44513 | 332310 | 2.1357e+20 | 169.54 | 16.897
80.694 | 13967000 | 473 | 210.59 | 117280 | 119410 | 336550 | 2.1357e+20 | 170.37 | 16.978
81.083 | 13986000 | 473 | 195.15 | 115630 | 43195 | 324800 | 2.1357e+20 | 171.22 | 17.059
81.472 | 14002000 | 473 | 234.82 | 115210 | 31832 | 322110 | 2.1357e+20 | 172.06 | 17.141
81.861 | 14015000 | 473 | 214.32 | 115660 | 23218 | 311470 | 2.1357e+20 | 172.93 | 17.225
82.25 | 14025000 | 473 | 212.07 | 114480 | 15943 | 311500 | 2.1357e+20 | 173.79 | 17.308
82.639 | 14031000 | 473 | 201.94 | 113230 | 24845 | 319290 | 2.1357e+20 | 174.66 | 17.391
83.028 | 14033000 | 473 | 201.3 | 111280 | 232910 | 314460 | 2.1357e+20 | 175.55 | 17.477
83.417 | 14030000 | 473 | 227.19 | 109900 | 318590 | 329610 | 2.1357e+20 | 176.45 | 17.563
83.806 | 14024000 | 473 | 297.25 | 110010 | 676230 | 482390 | 2.1357e+20 | 177.43 | 17.656
90.046 | 13732000 | 473 | 5908800 | 129140 | 1245100000 | 1072700 | 2.1357e+20 | 195.41 | 19.352
90.938 | 13701000 | 473 | 235200 | 115360 | 56021000 | 719480 | 2.1357e+20 | 197.81 | 19.582
91.829 | 13671000 | 473 | 5984.9 | 109080 | 6706000 | 497180 | 2.1357e+20 | 200.05 | 19.801
92.721 | 13642000 | 473 | 6301.1 | 110970 | 6534500 | 518330 | 2.1357e+20 | 202.34 | 20.025
93.612 | 13613000 | 473 | 260960 | 121300 | 57472000 | 734880 | 2.1357e+20 | 204.89 | 20.268
94.504 | 13583000 | 473 | 6144900 | 139140 | 1289300000 | 1074600 | 2.1357e+20 | 207.8 | 20.541
95.646 | 13477000 | 473 | 5509600 | 139370 | 1162800000 | 1072000 | 2.1357e+20 | 211.26 | 20.864
96.537 | 13449000 | 473 | 212610 | 121300 | 48208000 | 733300 | 2.1357e+20 | 213.9 | 21.115
97.429 | 13422000 | 473 | 5692.9 | 110000 | 6332900 | 513610 | 2.1357e+20 | 216.27 | 21.345
98.321 | 13395000 | 473 | 5786.2 | 107380 | 6627900 | 491100 | 2.1357e+20 | 218.52 | 21.565
99.212 | 13367000 | 473 | 237750 | 113980 | 58138000 | 704630 | 2.1357e+20 | 220.81 | 21.787
100.1 | 13339000 | 473 | 6441700 | 128640 | 1356700000 | 1061900 | 2.1357e+20 | 223.4 | 22.031
101.25 | 13205000 | 473 | 5199600 | 128110 | 1097800000 | 1041900 | 2.1357e+20 | 226.52 | 22.329
102.14 | 13177000 | 473 | 183780 | 113860 | 39737000 | 663880 | 2.1357e+20 | 229.09 | 22.573
103.03 | 13149000 | 473 | 1307.2 | 108870 | 341020 | 463270 | 2.1357e+20 | 231.7 | 22.82
103.92 | 13122000 | 473 | 1999.8 | 114310 | 635760 | 487820 | 2.1357e+20 | 234.5 | 23.085
104.81 | 13094000 | 473 | 221080 | 128680 | 47605000 | 706170 | 2.1357e+20 | 237.62 | 23.376
105.7 | 13066000 | 473 | 5287900 | 151460 | 1111300000 | 1056300 | 2.1357e+20 | 241.03 | 23.692
106.85 | 12958000 | 473 | 35696000 | 180090 | 6941700000 | 1395400 | 2.1357e+20 | 245.22 | 24.08
107.74 | 12931000 | 473 | 4187600 | 162460 | 833370000 | 1127200 | 2.1357e+20 | 248.78 | 24.407
108.63 | 12904000 | 473 | 487610 | 150060 | 103010000 | 893310 | 2.1357e+20 | 252.27 | 24.729
109.52 | 12877000 | 473 | 59995 | 141440 | 16446000 | 681130 | 2.1357e+20 | 255.74 | 25.05
110.41 | 12851000 | 473 | 9518.2 | 136460 | 5321800 | 585520 | 2.1357e+20 | 259.25 | 25.373
111.3 | 12823000 | 473 | 12324 | 137940 | 3750200 | 610650 | 2.1357e+20 | 262.86 | 25.703
111.94 | 12799000 | 473 | 1005500 | 148520 | 192390000 | 935390 | 2.1357e+20 | 264.39 | 25.844
112.33 | 12673000 | 473 | 887220 | 148830 | 161740000 | 935910 | 2.1357e+20 | 265.87 | 25.982
112.72 | 12548000 | 473 | 117120 | 146070 | 64137000 | 821770 | 2.1357e+20 | 267.33 | 26.118
113.11 | 12420000 | 473 | 164960 | 148740 | 105680000 | 865750 | 2.1357e+20 | 268.83 | 26.258
113.5 | 12288000 | 473 | 101510 | 150800 | 85068000 | 843330 | 2.1357e+20 | 270.37 | 26.401
113.89 | 12154000 | 473 | 49545 | 151530 | 87144000 | 856660 | 2.1357e+20 | 271.93 | 26.546
114.28 | 12015000 | 473 | 158510 | 156360 | 57694000 | 843520 | 2.1357e+20 | 273.53 | 26.694
114.67 | 11873000 | 473 | 94428 | 156880 | 81502000 | 843860 | 2.1357e+20 | 275.14 | 26.844
115.06 | 11726000 | 473 | 49676 | 161180 | 71904000 | 886390 | 2.1357e+20 | 276.82 | 26.999
115.44 | 11572000 | 473 | 66039 | 165120 | 70780000 | 883940 | 2.1357e+20 | 278.53 | 27.157
115.83 | 11416000 | 473 | 79811 | 164820 | 76777000 | 838430 | 2.1357e+20 | 280.24 | 27.316
116.22 | 11256000 | 473 | 99369 | 169490 | 73004000 | 863800 | 2.1357e+20 | 282.02 | 27.479
116.61 | 11092000 | 473 | 46416 | 171300 | 118760000 | 904230 | 2.1357e+20 | 283.82 | 27.645
117 | 10924000 | 473 | 47729 | 171490 | 173850000 | 906910 | 2.1357e+20 | 285.64 | 27.812
117.39 | 10752000 | 473 | 2414900 | 172700 | 41649000000 | 1116400 | 2.1357e+20 | 287.48 | 27.982
117.78 | 10580000 | 473 | 2910000000 | 173610 | 53826000000000 | 1667500 | 2.1357e+20 | 289.34 | 28.155
118.17 | 10405000 | 473 | 65079000000000 | 178480 | 1.2118e+18 | 4119300 | 2.1357e+20 | 291.26 | 28.339
118.56 | 10227000 | 473 | 202490000000000 | 179010 | 3.7406e+18 | 4647000 | 2.1357e+20 | 293.18 | 28.534
118.94 | 10054000 | 473 | 51894000000 | 178700 | 911690000000000 | 2110100 | 2.1357e+20 | 295.14 | 28.719
119.33 | 9878900 | 473 | 207210000 | 179720 | 3563100000000 | 1417100 | 2.1357e+20 | 297.13 | 28.901
119.72 | 9705100 | 473 | 2245600 | 176840 | 36235000000 | 1108200 | 2.1357e+20 | 299.1 | 29.078
120.11 | 9531700 | 473 | 102730 | 178960 | 487500000 | 945470 | 2.1357e+20 | 301.1 | 29.255
120.5 | 9357700 | 473 | 34189 | 177190 | 28092000 | 846390 | 2.1357e+20 | 303.1 | 29.432
120.89 | 9185900 | 473 | 44011 | 177920 | 34714000 | 859700 | 2.1357e+20 | 305.1 | 29.609
121.28 | 9015300 | 473 | 901070 | 179880 | 14916000000 | 939770 | 2.1357e+20 | 307.14 | 29.788
121.67 | 8846700 | 473 | 241570 | 174840 | 3743000000 | 886150 | 2.1357e+20 | 309.15 | 29.966
122.06 | 8680300 | 473 | 40825 | 175390 | 33682000 | 827610 | 2.1357e+20 | 311.18 | 30.143
122.44 | 8512400 | 473 | 40615 | 173280 | 24143000 | 818850 | 2.1357e+20 | 313.18 | 30.318
122.83 | 8348600 | 473 | 31940 | 168760 | 25003000 | 806950 | 2.1357e+20 | 315.15 | 30.491
123.22 | 8184400 | 473 | 39527 | 170340 | 26625000 | 813180 | 2.1357e+20 | 317.15 | 30.666
123.61 | 8020200 | 473 | 34824 | 166390 | 29858000 | 844560 | 2.1357e+20 | 319.13 | 30.839
124 | 7856100 | 473 | 33860 | 163760 | 30571000 | 835350 | 2.1357e+20 | 321.09 | 31.011
124.39 | 7690900 | 473 | 37555 | 162680 | 32029000 | 829740 | 2.1357e+20 | 323.04 | 31.182
124.78 | 7526800 | 473 | 37662 | 160540 | 34081000 | 835580 | 2.1357e+20 | 324.96 | 31.35
125.17 | 7361800 | 473 | 39715 | 161050 | 36282000 | 841630 | 2.1357e+20 | 326.92 | 31.522
125.56 | 7195700 | 473 | 40746 | 158870 | 38645000 | 847920 | 2.1357e+20 | 328.87 | 31.693
125.94 | 7029500 | 473 | 43312 | 158510 | 41181000 | 854320 | 2.1357e+20 | 330.82 | 31.865
126.33 | 6862100 | 473 | 51827 | 160040 | 43906000 | 860820 | 2.1357e+20 | 332.78 | 32.038
126.72 | 6694900 | 473 | 52031 | 157580 | 46833000 | 867440 | 2.1357e+20 | 334.71 | 32.208
127.11 | 6527200 | 473 | 56916 | 158490 | 49994000 | 874500 | 2.1357e+20 | 336.66 | 32.38
127.5 | 6357400 | 473 | 58969 | 159240 | 54273000 | 896620 | 2.1357e+20 | 338.61 | 32.553
127.89 | 6187800 | 473 | 70269 | 161350 | 59640000 | 917940 | 2.1357e+20 | 340.56 | 32.726
128.28 | 6017300 | 473 | 109370 | 165770 | 61429000 | 902900 | 2.1357e+20 | 342.58 | 32.905
128.67 | 5846100 | 473 | 103220 | 165870 | 68952000 | 921650 | 2.1357e+20 | 344.61 | 33.085
129.06 | 5675100 | 473 | 243150 | 172540 | 93510000 | 989640 | 2.1357e+20 | 346.67 | 33.268
129.44 | 5498700 | 473 | 333400 | 177650 | 98801000 | 999120 | 2.1357e+20 | 348.79 | 33.458
129.83 | 5325000 | 473 | 538820 | 177330 | 137770000 | 1001200 | 2.1357e+20 | 350.89 | 33.646
130.22 | 5148400 | 473 | 2312300 | 182870 | 471410000 | 1150000 | 2.1357e+20 | 353.02 | 33.839
130.61 | 4968600 | 473 | 1147100 | 186450 | 1158500000 | 1183200 | 2.1357e+20 | 355.12 | 34.031
131 | 4786300 | 473 | 2087300 | 186620 | 902180000 | 1232600 | 2.1357e+20 | 357.24 | 34.225
131.39 | 4598900 | 473 | 9099800 | 190300 | 2102400000 | 1277700 | 2.1357e+20 | 359.37 | 34.422
131.78 | 4411800 | 473 | 6291700 | 188870 | 3604400000 | 1267700 | 2.1357e+20 | 361.48 | 34.618
132.17 | 4221400 | 473 | 10885000 | 191220 | 6013500000 | 1385700 | 2.1357e+20 | 363.65 | 34.819
132.56 | 4026400 | 473 | 7536700 | 198430 | 12525000000 | 1408600 | 2.1357e+20 | 365.8 | 35.022
132.94 | 3829300 | 473 | 6618800 | 199440 | 12789000000 | 1443200 | 2.1357e+20 | 367.93 | 35.224
133.33 | 3628000 | 473 | 38931000 | 201150 | 10667000000 | 1469500 | 2.1357e+20 | 370.09 | 35.428
133.72 | 3425700 | 473 | 27524000 | 199450 | 13869000000 | 1507500 | 2.1357e+20 | 372.17 | 35.629
134.11 | 3221000 | 473 | 12594000 | 200240 | 23957000000 | 1685200 | 2.1357e+20 | 374.3 | 35.833
134.5 | 3010600 | 473 | 15153000 | 205820 | 21993000000 | 1683400 | 2.1357e+20 | 376.42 | 36.039
134.89 | 2800200 | 473 | 14272000 | 208990 | 27929000000 | 1760700 | 2.1357e+20 | 378.53 | 36.246
135.28 | 2588000 | 473 | 39650000 | 212340 | 17261000000 | 1768500 | 2.1357e+20 | 380.72 | 36.458
135.67 | 2374800 | 473 | 23689000 | 215220 | 25820000000 | 1752400 | 2.1357e+20 | 382.86 | 36.668
136.06 | 2161000 | 473 | 12751000 | 218800 | 29788000000 | 1854900 | 2.1357e+20 | 385.03 | 36.88
136.44 | 1941600 | 473 | 23684000 | 220360 | 36134000000 | 1869800 | 2.1357e+20 | 387.18 | 37.091
136.83 | 1727400 | 473 | 30056000 | 217840 | 31361000000 | 1779100 | 2.1357e+20 | 389.29 | 37.299
137.22 | 1511600 | 473 | 30240000 | 218420 | 29579000000 | 1838600 | 2.1357e+20 | 391.44 | 37.51
137.61 | 1295200 | 473 | 12413000 | 218280 | 43746000000 | 1836800 | 2.1357e+20 | 393.53 | 37.717
138 | 1078700 | 473 | 10998000 | 220810 | 22390000000 | 1710000 | 2.1357e+20 | 395.64 | 37.925
138.39 | 861300 | 473 | 12395000 | 224630 | 16374000000 | 1710400 | 2.1357e+20 | 397.78 | 38.133
138.78 | 651170 | 473 | 41887000 | 236460 | 10449000000 | 1600800 | 2.1357e+20 | 399.92 | 38.34
139.17 | 445100 | 473 | 150530000 | 258470 | 23881000000 | 1695400 | 2.1357e+20 | 402.2 | 38.56
139.56 | 244040 | 473 | 770790000 | 291290 | 114880000000 | 2114100 | 2.1357e+20 | 404.68 | 38.801

## Result
Point 1 : |  | 69
point 2 : |  | 110
Filling Length : |  | 41
Pressure at Point 1 (Pa) : |  |  | 12900000
Maxium Preesure (Pa) :
Delta P (Pa) : |  |  | -12900000
Filling Length for Lobe
| Position | Real Position | Prssure | Position 1 | Filling Length
5mm | 87.6 | 83.806 | 14024000 | 82.25 | 1.556
10mm | 93.6 | 93.612 | 13613000 | 76.417 | 17.195
15mm | 99.6 | 99.212 | 13367000 | 73.694 | 25.518
20mm | 105.6 | 105.7 | 13066000 | 70.583 | 35.117
25mm | 110.6 | 109.52 | 12877000 | 69 | 40.52