## Axial raw data
Axial Position | Pressure | Cup Mixing Temperature | Average Shear Rate | Average Shear Stress | Maximum Shear Rate | Maximum Shear Stress | Viscous Energy Dissipation | Power Consumption | Torque on Screw
0.19444 | 1254400 | 473 | 3.8145e+19 | 2903900 | 6.2584e+21 | 37917000 | 1.0279e+20 | 11.07 | 1.3462
0.58333 | 1303400 | 473 | 35684 | 112390 | 6013400 | 562710 | 1.0279e+20 | 11.665 | 1.4245
0.97222 | 1358300 | 473 | 4666.4 | 109280 | 1372800 | 528750 | 1.0279e+20 | 12.236 | 1.5007
1.3611 | 1415300 | 473 | 8723.1 | 108370 | 4245500 | 567480 | 1.0279e+20 | 12.813 | 1.5784
1.75 | 1473400 | 473 | 117920 | 107620 | 277580000 | 634590 | 1.0279e+20 | 13.393 | 1.6569
2.1389 | 1530600 | 473 | 29959000 | 111590 | 116900000000 | 791130 | 1.0279e+20 | 13.972 | 1.7365
2.5278 | 1586900 | 473 | 226940000 | 117980 | 537390000000 | 819720 | 1.0279e+20 | 14.574 | 1.8193
2.9167 | 1641300 | 473 | 130740000 | 111820 | 19478000000 | 686380 | 1.0279e+20 | 15.138 | 1.8962
3.3056 | 1694600 | 473 | 235410 | 108170 | 36645000 | 588370 | 1.0279e+20 | 15.711 | 1.9729
3.6944 | 1749300 | 473 | 3773.6 | 105390 | 2403700 | 559880 | 1.0279e+20 | 16.278 | 2.0486
4.0833 | 1800800 | 473 | 2651.9 | 103910 | 2810600 | 503940 | 1.0279e+20 | 16.828 | 2.1224
4.4722 | 1852000 | 473 | 3572.3 | 105730 | 1905600 | 512480 | 1.0279e+20 | 17.397 | 2.198
4.8611 | 1902900 | 473 | 998.56 | 103730 | 2598300 | 522230 | 1.0279e+20 | 17.941 | 2.2713
5.25 | 1953100 | 473 | 1389.5 | 103390 | 10501000 | 520200 | 1.0279e+20 | 18.493 | 2.3453
5.6389 | 2003200 | 473 | 480330 | 103380 | 8424100000 | 629400 | 1.0279e+20 | 19.045 | 2.4197
6.0278 | 2051200 | 473 | 1053000000 | 103150 | 19498000000000 | 869080 | 1.0279e+20 | 19.581 | 2.4934
6.4167 | 2098800 | 473 | 23632000000000 | 104490 | 4.4015e+17 | 2038100 | 1.0279e+20 | 20.134 | 2.5721
6.8056 | 2146800 | 473 | 73488000000000 | 103740 | 1.3572e+18 | 2304900 | 1.0279e+20 | 20.678 | 2.6549
7.1944 | 2191100 | 473 | 20994000000 | 102490 | 368390000000000 | 1075700 | 1.0279e+20 | 21.222 | 2.7316
7.5833 | 2235700 | 473 | 93150000 | 103390 | 1581100000000 | 707180 | 1.0279e+20 | 21.779 | 2.8073
7.9722 | 2278700 | 473 | 1509900 | 102320 | 24215000000 | 543820 | 1.0279e+20 | 22.306 | 2.8783
8.3611 | 2321300 | 473 | 25148 | 102680 | 463500000 | 470400 | 1.0279e+20 | 22.848 | 2.9501
8.75 | 2364100 | 473 | 249.61 | 103390 | 209380 | 386540 | 1.0279e+20 | 23.403 | 3.0229
9.1389 | 2405600 | 473 | 233.14 | 103510 | 386570 | 389440 | 1.0279e+20 | 23.946 | 3.0944
9.5278 | 2446600 | 473 | 348.1 | 104650 | 1533300 | 379860 | 1.0279e+20 | 24.509 | 3.1678
9.9167 | 2486700 | 473 | 178.27 | 104080 | 19431 | 326520 | 1.0279e+20 | 25.056 | 3.2391
10.306 | 2526200 | 473 | 175.93 | 104410 | 14966 | 325000 | 1.0279e+20 | 25.609 | 3.3108
10.694 | 2566500 | 473 | 173.48 | 104690 | 16179 | 324440 | 1.0279e+20 | 26.166 | 3.383
11.083 | 2605100 | 473 | 150.35 | 104920 | 12462 | 312270 | 1.0279e+20 | 26.716 | 3.4545
11.472 | 2643900 | 473 | 155.21 | 104830 | 13058 | 314050 | 1.0279e+20 | 27.267 | 3.5264
11.861 | 2682600 | 473 | 149.49 | 105410 | 10954 | 312220 | 1.0279e+20 | 27.817 | 3.5982
12.25 | 2721100 | 473 | 145.12 | 105230 | 8836.1 | 304560 | 1.0279e+20 | 28.361 | 3.6693
12.639 | 2759800 | 473 | 142.78 | 104530 | 8285.9 | 301560 | 1.0279e+20 | 28.887 | 3.7387
13.028 | 2797900 | 473 | 135.28 | 104390 | 8106.6 | 300500 | 1.0279e+20 | 29.417 | 3.8084
13.417 | 2835900 | 473 | 138.34 | 103760 | 7926.3 | 298880 | 1.0279e+20 | 29.934 | 3.8767
13.806 | 2874000 | 473 | 139.56 | 104420 | 9006.4 | 302100 | 1.0279e+20 | 30.464 | 3.9464
14.194 | 2911600 | 473 | 153.23 | 104510 | 24860 | 311210 | 1.0279e+20 | 30.993 | 4.016
14.583 | 2949400 | 473 | 157.77 | 104110 | 21513 | 311860 | 1.0279e+20 | 31.511 | 4.0845
14.972 | 2986600 | 473 | 149 | 104760 | 14012 | 307680 | 1.0279e+20 | 32.043 | 4.1544
15.361 | 3023600 | 473 | 146.8 | 105220 | 8585.8 | 302160 | 1.0279e+20 | 32.576 | 4.2241
15.75 | 3060800 | 473 | 144.69 | 106690 | 7082.9 | 295790 | 1.0279e+20 | 33.112 | 4.2943
16.139 | 3097300 | 473 | 144.24 | 106790 | 7274.2 | 297420 | 1.0279e+20 | 33.65 | 4.3644
16.528 | 3133900 | 473 | 147.14 | 106650 | 6820.6 | 294430 | 1.0279e+20 | 34.184 | 4.4342
16.917 | 3170100 | 473 | 142.53 | 107550 | 6544.4 | 292300 | 1.0279e+20 | 34.725 | 4.5046
17.306 | 3206200 | 473 | 151.8 | 107780 | 6695.4 | 293970 | 1.0279e+20 | 35.272 | 4.5755
17.694 | 3243200 | 473 | 152.02 | 107700 | 6554.6 | 293060 | 1.0279e+20 | 35.816 | 4.6461
18.083 | 3279400 | 473 | 144.53 | 107630 | 6294.4 | 291010 | 1.0279e+20 | 36.358 | 4.7166
18.472 | 3316100 | 473 | 153.36 | 107120 | 6815.8 | 295120 | 1.0279e+20 | 36.901 | 4.7874
18.861 | 3353300 | 473 | 150.21 | 107310 | 9852.5 | 303900 | 1.0279e+20 | 37.446 | 4.8584
19.25 | 3390900 | 473 | 148.6 | 107090 | 12451 | 307400 | 1.0279e+20 | 37.988 | 4.9292
19.639 | 3429500 | 473 | 823.4 | 106400 | 109110 | 323720 | 1.0279e+20 | 38.525 | 4.9996
20.028 | 3467900 | 473 | 650.1 | 106840 | 96791 | 335320 | 1.0279e+20 | 39.061 | 5.0698
20.417 | 3507000 | 473 | 158.96 | 106040 | 234220 | 366270 | 1.0279e+20 | 39.594 | 5.1401
20.806 | 3546900 | 473 | 347.65 | 105920 | 3626800 | 359870 | 1.0279e+20 | 40.13 | 5.2107
21.194 | 3587100 | 473 | 1295.7 | 106220 | 20600000 | 368160 | 1.0279e+20 | 40.667 | 5.2815
21.583 | 3628200 | 473 | 173.58 | 104520 | 28707 | 322450 | 1.0279e+20 | 41.204 | 5.3521
21.972 | 3669500 | 473 | 153.83 | 105550 | 17295 | 312720 | 1.0279e+20 | 41.74 | 5.4225
22.361 | 3711400 | 473 | 152.01 | 105830 | 33737 | 329460 | 1.0279e+20 | 42.282 | 5.4936
22.75 | 3754400 | 473 | 161.34 | 106200 | 40554 | 333220 | 1.0279e+20 | 42.831 | 5.5655
23.139 | 3797300 | 473 | 159.25 | 106660 | 65108 | 343440 | 1.0279e+20 | 43.384 | 5.6379
23.528 | 3840500 | 473 | 163.52 | 106250 | 40005 | 331960 | 1.0279e+20 | 43.941 | 5.7106
23.917 | 3883800 | 473 | 158.27 | 106230 | 32863 | 335510 | 1.0279e+20 | 44.494 | 5.7829
24.306 | 3927300 | 473 | 172.32 | 106300 | 33847 | 341750 | 1.0279e+20 | 45.048 | 5.8552
24.694 | 3971600 | 473 | 191.69 | 105830 | 402800 | 361910 | 1.0279e+20 | 45.604 | 5.9278
25.083 | 4014800 | 473 | 174.01 | 105440 | 131360 | 346470 | 1.0279e+20 | 46.155 | 5.9998
25.472 | 4058400 | 473 | 218.98 | 105590 | 32782 | 347150 | 1.0279e+20 | 46.713 | 6.0728
25.861 | 4101900 | 473 | 170.29 | 105470 | 70782 | 355830 | 1.0279e+20 | 47.261 | 6.1447
26.25 | 4145300 | 473 | 166.62 | 104770 | 65437 | 355390 | 1.0279e+20 | 47.803 | 6.216
26.639 | 4189100 | 473 | 173.7 | 104160 | 78070 | 363030 | 1.0279e+20 | 48.341 | 6.287
27.028 | 4231800 | 473 | 232.13 | 103880 | 789330 | 356260 | 1.0279e+20 | 48.868 | 6.3567
27.417 | 4274400 | 473 | 273.04 | 103250 | 735350 | 362200 | 1.0279e+20 | 49.404 | 6.4275
27.806 | 4317200 | 473 | 206.21 | 103500 | 102690 | 339330 | 1.0279e+20 | 49.934 | 6.4976
28.194 | 4361400 | 473 | 440.36 | 103430 | 449340 | 337850 | 1.0279e+20 | 50.462 | 6.5675
28.583 | 4403500 | 473 | 467.58 | 103960 | 293900 | 343030 | 1.0279e+20 | 50.997 | 6.638
28.972 | 4444800 | 473 | 333.16 | 104110 | 46098 | 337130 | 1.0279e+20 | 51.518 | 6.707
29.361 | 4485800 | 473 | 3295.6 | 105120 | 1882500 | 364070 | 1.0279e+20 | 52.049 | 6.7775
29.75 | 4526900 | 473 | 99921 | 107120 | 204880000 | 415910 | 1.0279e+20 | 52.583 | 6.8487
30.139 | 4567500 | 473 | 24657000 | 110420 | 92952000000 | 538050 | 1.0279e+20 | 53.112 | 6.9202
30.528 | 4607900 | 473 | 297900000 | 114840 | 427270000000 | 565370 | 1.0279e+20 | 53.655 | 6.9945
30.917 | 4647400 | 473 | 194690000 | 112600 | 28986000000 | 477260 | 1.0279e+20 | 54.185 | 7.0656
31.306 | 4686800 | 473 | 417510 | 108240 | 62517000 | 376650 | 1.0279e+20 | 54.728 | 7.1371
31.694 | 4727300 | 473 | 3445.3 | 106670 | 492530 | 338290 | 1.0279e+20 | 55.268 | 7.2079
32.083 | 4766400 | 473 | 297.15 | 106080 | 42415 | 319540 | 1.0279e+20 | 55.805 | 7.2784
32.472 | 4805800 | 473 | 175.42 | 105690 | 20639 | 315250 | 1.0279e+20 | 56.344 | 7.3492
32.861 | 4845500 | 473 | 152.9 | 105950 | 39467 | 318100 | 1.0279e+20 | 56.881 | 7.4198
33.25 | 4885200 | 473 | 665.12 | 105850 | 8585900 | 351180 | 1.0279e+20 | 57.417 | 7.4905
33.639 | 4925400 | 473 | 464570 | 105250 | 8156600000 | 446330 | 1.0279e+20 | 57.948 | 7.5613
34.028 | 4965000 | 473 | 1029000000 | 105440 | 19056000000000 | 730020 | 1.0279e+20 | 58.476 | 7.6331
34.417 | 5005100 | 473 | 23229000000000 | 105460 | 4.3268e+17 | 1911900 | 1.0279e+20 | 59.004 | 7.7083
34.806 | 5046300 | 473 | 72320000000000 | 106530 | 1.3354e+18 | 2190000 | 1.0279e+20 | 59.536 | 7.7892
35.194 | 5085000 | 473 | 21860000000 | 105280 | 383360000000000 | 982020 | 1.0279e+20 | 60.068 | 7.8642
35.583 | 5124700 | 473 | 102220000 | 104330 | 1723500000000 | 610340 | 1.0279e+20 | 60.598 | 7.9366
35.972 | 5164100 | 473 | 1990100 | 104810 | 31528000000 | 472570 | 1.0279e+20 | 61.13 | 8.0078
36.361 | 5203700 | 473 | 37316 | 104890 | 695520000 | 399970 | 1.0279e+20 | 61.666 | 8.0785
36.75 | 5244000 | 473 | 160.42 | 106080 | 237550 | 323130 | 1.0279e+20 | 62.213 | 8.1502
37.139 | 5283800 | 473 | 160.32 | 106420 | 215320 | 332690 | 1.0279e+20 | 62.764 | 8.2223
37.528 | 5323700 | 473 | 221.08 | 106340 | 1215700 | 334220 | 1.0279e+20 | 63.316 | 8.2945
37.917 | 5363300 | 473 | 146.13 | 106500 | 8394.5 | 296120 | 1.0279e+20 | 63.865 | 8.366
38.306 | 5402600 | 473 | 157 | 106740 | 7780.7 | 298060 | 1.0279e+20 | 64.425 | 8.4386
38.694 | 5443000 | 473 | 157.07 | 106750 | 8271.4 | 299580 | 1.0279e+20 | 64.982 | 8.5109
39.083 | 5482400 | 473 | 148.16 | 106560 | 7335.3 | 293200 | 1.0279e+20 | 65.536 | 8.5829
39.472 | 5522000 | 473 | 158.82 | 106400 | 9320.5 | 301580 | 1.0279e+20 | 66.093 | 8.6555
39.861 | 5562000 | 473 | 151.92 | 106610 | 10928 | 305150 | 1.0279e+20 | 66.647 | 8.7278
40.25 | 5602000 | 473 | 150.79 | 106370 | 12006 | 306760 | 1.0279e+20 | 67.195 | 8.7995
40.639 | 5642700 | 473 | 160.71 | 105280 | 10450 | 306990 | 1.0279e+20 | 67.734 | 8.8703
41.028 | 5682700 | 473 | 148.14 | 105140 | 9212.4 | 301010 | 1.0279e+20 | 68.267 | 8.9404
41.417 | 5723100 | 473 | 149.25 | 104740 | 9505.9 | 301930 | 1.0279e+20 | 68.8 | 9.0106
41.806 | 5764000 | 473 | 147.86 | 104870 | 10811 | 302590 | 1.0279e+20 | 69.334 | 9.0809
42.194 | 5804800 | 473 | 166.18 | 105060 | 35496 | 314390 | 1.0279e+20 | 69.868 | 9.1512
42.583 | 5846000 | 473 | 180.56 | 104450 | 27956 | 315080 | 1.0279e+20 | 70.403 | 9.2216
42.972 | 5886900 | 473 | 157.5 | 104880 | 16960 | 315460 | 1.0279e+20 | 70.935 | 9.2916
43.361 | 5928000 | 473 | 155.21 | 105180 | 14046 | 317440 | 1.0279e+20 | 71.468 | 9.3616
43.75 | 5969700 | 473 | 153.07 | 106240 | 13569 | 312800 | 1.0279e+20 | 72.003 | 9.4319
44.139 | 6011000 | 473 | 151.55 | 106370 | 18705 | 318200 | 1.0279e+20 | 72.54 | 9.5023
44.528 | 6052500 | 473 | 156.26 | 106250 | 11556 | 306160 | 1.0279e+20 | 73.08 | 9.5729
44.917 | 6093700 | 473 | 147.76 | 106590 | 12377 | 307300 | 1.0279e+20 | 73.616 | 9.643
45.306 | 6134700 | 473 | 159.73 | 106580 | 12579 | 311610 | 1.0279e+20 | 74.155 | 9.7134
45.694 | 6176900 | 473 | 160.67 | 106320 | 14475 | 314510 | 1.0279e+20 | 74.695 | 9.7839
46.083 | 6217800 | 473 | 154.3 | 106000 | 12145 | 307900 | 1.0279e+20 | 75.232 | 9.8541
46.472 | 6259000 | 473 | 169.74 | 105740 | 13006 | 314010 | 1.0279e+20 | 75.774 | 9.9251
46.861 | 6300300 | 473 | 157.11 | 105850 | 31453 | 322600 | 1.0279e+20 | 76.312 | 9.9956
47.25 | 6341600 | 473 | 151.74 | 105290 | 25086 | 320180 | 1.0279e+20 | 76.848 | 10.066
47.639 | 6383300 | 473 | 594.87 | 105070 | 80341 | 332840 | 1.0279e+20 | 77.38 | 10.136
48.028 | 6424200 | 473 | 478.26 | 104960 | 69351 | 332870 | 1.0279e+20 | 77.908 | 10.206
48.417 | 6465100 | 473 | 172.44 | 104040 | 439340 | 363360 | 1.0279e+20 | 78.435 | 10.275
48.806 | 6506000 | 473 | 310.79 | 104460 | 2961100 | 360080 | 1.0279e+20 | 78.965 | 10.345
49.194 | 6546600 | 473 | 1072.5 | 104220 | 16171000 | 367690 | 1.0279e+20 | 79.495 | 10.416
49.583 | 6587300 | 473 | 185.21 | 103400 | 39975 | 324880 | 1.0279e+20 | 80.028 | 10.486
49.972 | 6627400 | 473 | 142.17 | 103900 | 9123.4 | 300530 | 1.0279e+20 | 80.558 | 10.555
50.361 | 6667500 | 473 | 153.47 | 104050 | 10382 | 307360 | 1.0279e+20 | 81.095 | 10.626
50.75 | 6708000 | 473 | 152.75 | 105330 | 11246 | 306800 | 1.0279e+20 | 81.639 | 10.697
51.139 | 6747900 | 473 | 150.92 | 105730 | 12786 | 308900 | 1.0279e+20 | 82.188 | 10.769
51.528 | 6787700 | 473 | 157.08 | 105650 | 9504.8 | 300780 | 1.0279e+20 | 82.744 | 10.841
51.917 | 6827300 | 473 | 149.6 | 105840 | 9011.5 | 297540 | 1.0279e+20 | 83.296 | 10.913
52.306 | 6866800 | 473 | 161.57 | 106150 | 19366 | 311370 | 1.0279e+20 | 83.849 | 10.985
52.694 | 6907000 | 473 | 169.81 | 105720 | 141460 | 322590 | 1.0279e+20 | 84.404 | 11.057
53.083 | 6946100 | 473 | 150.77 | 105600 | 44852 | 311790 | 1.0279e+20 | 84.955 | 11.129
53.472 | 6985800 | 473 | 181.27 | 105610 | 13201 | 309970 | 1.0279e+20 | 85.508 | 11.201
53.861 | 7025500 | 473 | 157.94 | 105790 | 26482 | 314320 | 1.0279e+20 | 86.058 | 11.273
54.25 | 7065400 | 473 | 151.81 | 105520 | 23495 | 316870 | 1.0279e+20 | 86.602 | 11.344
54.639 | 7106100 | 473 | 154.15 | 104300 | 24635 | 325110 | 1.0279e+20 | 87.135 | 11.414
55.028 | 7146100 | 473 | 153.81 | 104310 | 184620 | 324700 | 1.0279e+20 | 87.664 | 11.484
55.417 | 7186500 | 473 | 170.45 | 103780 | 223720 | 335730 | 1.0279e+20 | 88.195 | 11.554
55.806 | 7227600 | 473 | 162.33 | 103830 | 39586 | 321910 | 1.0279e+20 | 88.727 | 11.624
56.194 | 7270400 | 473 | 256.08 | 104000 | 185370 | 324970 | 1.0279e+20 | 89.258 | 11.694
56.583 | 7311800 | 473 | 276.07 | 104020 | 126270 | 326260 | 1.0279e+20 | 89.787 | 11.764
56.972 | 7352900 | 473 | 241.88 | 104670 | 33246 | 326120 | 1.0279e+20 | 90.313 | 11.834
57.361 | 7394000 | 473 | 2395.8 | 105790 | 1688100 | 354900 | 1.0279e+20 | 90.843 | 11.904
57.75 | 7435700 | 473 | 93333 | 107740 | 198880000 | 413320 | 1.0279e+20 | 91.379 | 11.976
58.139 | 7477100 | 473 | 24263000 | 111140 | 92064000000 | 540950 | 1.0279e+20 | 91.91 | 12.048
58.528 | 7518600 | 473 | 300140000 | 115360 | 426780000000 | 570110 | 1.0279e+20 | 92.452 | 12.122
58.917 | 7559500 | 473 | 196950000 | 113180 | 29324000000 | 483450 | 1.0279e+20 | 92.986 | 12.193
59.306 | 7600300 | 473 | 421070 | 108850 | 63058000 | 383550 | 1.0279e+20 | 93.525 | 12.265
59.694 | 7642300 | 473 | 3467.4 | 107330 | 504120 | 345110 | 1.0279e+20 | 94.066 | 12.336
60.083 | 7683100 | 473 | 308.5 | 106580 | 63350 | 327060 | 1.0279e+20 | 94.605 | 12.406
60.472 | 7724100 | 473 | 188.83 | 106310 | 32879 | 324290 | 1.0279e+20 | 95.147 | 12.478
60.861 | 7765300 | 473 | 155.87 | 106550 | 46055 | 329520 | 1.0279e+20 | 95.686 | 12.549
61.25 | 7806500 | 473 | 672.33 | 106260 | 8629100 | 364140 | 1.0279e+20 | 96.224 | 12.62
61.639 | 7848100 | 473 | 465790 | 105830 | 8178500000 | 459720 | 1.0279e+20 | 96.756 | 12.691
62.028 | 7889000 | 473 | 1031100000 | 105920 | 19095000000000 | 737270 | 1.0279e+20 | 97.287 | 12.763
62.417 | 7930100 | 473 | 23274000000000 | 105960 | 4.3339e+17 | 1918600 | 1.0279e+20 | 97.82 | 12.839
62.806 | 7972400 | 473 | 72431000000000 | 107040 | 1.3375e+18 | 2195000 | 1.0279e+20 | 98.354 | 12.92
63.194 | 8012000 | 473 | 21779000000 | 105650 | 381910000000000 | 986600 | 1.0279e+20 | 98.888 | 12.995
63.583 | 8052400 | 473 | 101330000 | 104870 | 1709300000000 | 615960 | 1.0279e+20 | 99.424 | 13.068
63.972 | 8092400 | 473 | 1936900 | 105210 | 30729000000 | 476980 | 1.0279e+20 | 99.957 | 13.139
64.361 | 8132600 | 473 | 35912 | 105190 | 669180000 | 405470 | 1.0279e+20 | 100.5 | 13.21
64.75 | 8173500 | 473 | 162.92 | 106290 | 230430 | 329290 | 1.0279e+20 | 101.04 | 13.282
65.139 | 8213800 | 473 | 163.01 | 106630 | 236480 | 337600 | 1.0279e+20 | 101.6 | 13.354
65.528 | 8254100 | 473 | 227.34 | 106500 | 1297100 | 336710 | 1.0279e+20 | 102.15 | 13.427
65.917 | 8294000 | 473 | 146.86 | 106570 | 8323.2 | 296250 | 1.0279e+20 | 102.7 | 13.498
66.306 | 8333700 | 473 | 156.17 | 106740 | 7704.6 | 297760 | 1.0279e+20 | 103.26 | 13.571
66.694 | 8374300 | 473 | 156.07 | 106740 | 8286.7 | 299000 | 1.0279e+20 | 103.81 | 13.643
67.083 | 8413800 | 473 | 145.6 | 106510 | 7080.7 | 291810 | 1.0279e+20 | 104.37 | 13.715
67.472 | 8453600 | 473 | 153.36 | 106180 | 8784.1 | 298730 | 1.0279e+20 | 104.92 | 13.787
67.861 | 8493500 | 473 | 148.47 | 106520 | 9428.7 | 300780 | 1.0279e+20 | 105.47 | 13.859
68.25 | 8533300 | 473 | 146.55 | 106160 | 8825.1 | 299680 | 1.0279e+20 | 106.02 | 13.931
68.639 | 8573700 | 473 | 148.03 | 105180 | 8062.1 | 299190 | 1.0279e+20 | 106.55 | 14.001
69.028 | 8613300 | 473 | 139.69 | 104900 | 6840.6 | 292990 | 1.0279e+20 | 107.08 | 14.071
69.417 | 8653100 | 473 | 142.75 | 104300 | 6583 | 291720 | 1.0279e+20 | 107.61 | 14.141
69.806 | 8693100 | 473 | 142.85 | 104710 | 7936.7 | 293630 | 1.0279e+20 | 108.14 | 14.211
70.194 | 8732900 | 473 | 162.16 | 104700 | 31408 | 305970 | 1.0279e+20 | 108.68 | 14.281
70.583 | 8772900 | 473 | 171.21 | 104200 | 25590 | 305700 | 1.0279e+20 | 109.21 | 14.35
70.972 | 8812500 | 473 | 152.27 | 104630 | 13145 | 303980 | 1.0279e+20 | 109.74 | 14.42
71.361 | 8852000 | 473 | 151.42 | 104790 | 8489.4 | 301830 | 1.0279e+20 | 110.27 | 14.49
71.75 | 8892100 | 473 | 149.23 | 106080 | 7982.5 | 298490 | 1.0279e+20 | 110.81 | 14.561
72.139 | 8931600 | 473 | 149.24 | 106120 | 9830.1 | 301060 | 1.0279e+20 | 111.34 | 14.631
72.528 | 8971200 | 473 | 154.63 | 105990 | 7165.3 | 294660 | 1.0279e+20 | 111.88 | 14.701
72.917 | 9010500 | 473 | 146.51 | 106380 | 7610.5 | 294550 | 1.0279e+20 | 112.42 | 14.771
73.306 | 9049700 | 473 | 159.69 | 106380 | 8418.9 | 301210 | 1.0279e+20 | 112.96 | 14.842
73.694 | 9090000 | 473 | 161.7 | 106100 | 9899.5 | 304740 | 1.0279e+20 | 113.51 | 14.913
74.083 | 9129200 | 473 | 152.62 | 105880 | 9446.7 | 301000 | 1.0279e+20 | 114.05 | 14.983
74.472 | 9168800 | 473 | 173.06 | 105590 | 12020 | 310340 | 1.0279e+20 | 114.6 | 15.055
74.861 | 9208600 | 473 | 162.54 | 105520 | 39844 | 321540 | 1.0279e+20 | 115.14 | 15.126
75.25 | 9248300 | 473 | 154.66 | 105160 | 30547 | 321040 | 1.0279e+20 | 115.68 | 15.197
75.639 | 9288600 | 473 | 1257.2 | 104770 | 178970 | 337350 | 1.0279e+20 | 116.22 | 15.268
76.028 | 9327900 | 473 | 984.74 | 104770 | 150420 | 340070 | 1.0279e+20 | 116.76 | 15.339
76.417 | 9367200 | 473 | 167.34 | 103660 | 349580 | 374080 | 1.0279e+20 | 117.29 | 15.409
76.806 | 9406300 | 473 | 352.19 | 103590 | 3704000 | 369940 | 1.0279e+20 | 117.83 | 15.48
77.194 | 9444700 | 473 | 1300.6 | 103400 | 20630000 | 375840 | 1.0279e+20 | 118.37 | 15.551
77.583 | 9482700 | 473 | 168.95 | 102020 | 34190 | 331600 | 1.0279e+20 | 118.91 | 15.622
77.972 | 9519500 | 473 | 142.62 | 102440 | 13107 | 312210 | 1.0279e+20 | 119.44 | 15.692
78.361 | 9555400 | 473 | 144.96 | 102600 | 17546 | 322980 | 1.0279e+20 | 119.98 | 15.764
78.75 | 9590600 | 473 | 146.62 | 103530 | 17295 | 319940 | 1.0279e+20 | 120.53 | 15.836
79.139 | 9624000 | 473 | 143.18 | 103370 | 20857 | 320000 | 1.0279e+20 | 121.09 | 15.908
79.528 | 9655700 | 473 | 145.02 | 102740 | 21029 | 311560 | 1.0279e+20 | 121.64 | 15.98
79.917 | 9685400 | 473 | 141.34 | 103010 | 20856 | 309690 | 1.0279e+20 | 122.19 | 16.052
80.306 | 9713100 | 473 | 149.66 | 102750 | 31997 | 317520 | 1.0279e+20 | 122.75 | 16.124
80.694 | 9739000 | 473 | 150.66 | 102190 | 86389 | 321870 | 1.0279e+20 | 123.31 | 16.197
81.083 | 9761700 | 473 | 140.68 | 100790 | 30851 | 309880 | 1.0279e+20 | 123.87 | 16.269
81.472 | 9782200 | 473 | 150.47 | 100100 | 19855 | 304660 | 1.0279e+20 | 124.42 | 16.341
81.861 | 9799700 | 473 | 140.02 | 100510 | 13753 | 293040 | 1.0279e+20 | 124.99 | 16.414
82.25 | 9814300 | 473 | 137.94 | 99149 | 9446.5 | 288550 | 1.0279e+20 | 125.54 | 16.486
82.639 | 9825900 | 473 | 132.25 | 97679 | 14482 | 295570 | 1.0279e+20 | 126.09 | 16.557
83.028 | 9833500 | 473 | 135.16 | 96105 | 173400 | 297420 | 1.0279e+20 | 126.64 | 16.628
83.417 | 9837600 | 473 | 149.82 | 94490 | 219830 | 308130 | 1.0279e+20 | 127.19 | 16.701
83.806 | 9838100 | 473 | 199.71 | 94452 | 334610 | 463270 | 1.0279e+20 | 127.82 | 16.781
90.046 | 9665000 | 473 | 1520100 | 108600 | 319810000 | 906100 | 1.0279e+20 | 139.3 | 18.234
90.938 | 9645600 | 473 | 62780 | 96659 | 14258000 | 590280 | 1.0279e+20 | 140.78 | 18.426
91.829 | 9627400 | 473 | 1061 | 91167 | 820950 | 429800 | 1.0279e+20 | 142.18 | 18.609
92.721 | 9609700 | 473 | 1135.3 | 93082 | 805110 | 428920 | 1.0279e+20 | 143.58 | 18.793
93.612 | 9592100 | 473 | 68920 | 101920 | 15243000 | 601040 | 1.0279e+20 | 145.1 | 18.99
94.504 | 9574100 | 473 | 1590500 | 116760 | 333870000 | 908710 | 1.0279e+20 | 146.82 | 19.208
95.646 | 9512800 | 473 | 1476600 | 117010 | 311460000 | 910990 | 1.0279e+20 | 148.84 | 19.464
96.537 | 9496000 | 473 | 59535 | 102120 | 13412000 | 601110 | 1.0279e+20 | 150.4 | 19.665
97.429 | 9479600 | 473 | 1030.4 | 92743 | 820100 | 427560 | 1.0279e+20 | 151.83 | 19.852
98.321 | 9463200 | 473 | 1041.1 | 90219 | 852610 | 427020 | 1.0279e+20 | 153.22 | 20.035
99.212 | 9446500 | 473 | 64735 | 95816 | 14739000 | 589110 | 1.0279e+20 | 154.66 | 20.222
100.1 | 9429200 | 473 | 1672900 | 108400 | 352290000 | 909720 | 1.0279e+20 | 156.25 | 20.425
101.25 | 9346100 | 473 | 1423500 | 108060 | 299550000 | 891090 | 1.0279e+20 | 158.15 | 20.669
102.14 | 9329000 | 473 | 55086 | 95925 | 11882000 | 563990 | 1.0279e+20 | 159.71 | 20.87
103.03 | 9312400 | 473 | 476.43 | 91804 | 98213 | 404540 | 1.0279e+20 | 161.28 | 21.072
103.92 | 9296000 | 473 | 573.5 | 96534 | 120500 | 411560 | 1.0279e+20 | 162.92 | 21.282
104.81 | 9279400 | 473 | 61306 | 108270 | 13180000 | 579400 | 1.0279e+20 | 164.72 | 21.511
105.7 | 9262300 | 473 | 1401900 | 126340 | 294100000 | 896440 | 1.0279e+20 | 166.73 | 21.763
106.85 | 9202800 | 473 | 9378300 | 146880 | 1841300000 | 1129800 | 1.0279e+20 | 169.21 | 22.073
107.74 | 9186500 | 473 | 931330 | 132680 | 189520000 | 895580 | 1.0279e+20 | 171.26 | 22.327
108.63 | 9170600 | 473 | 71250 | 122950 | 15092000 | 703870 | 1.0279e+20 | 173.23 | 22.575
109.52 | 9155100 | 473 | 7451.3 | 116130 | 1885700 | 532000 | 1.0279e+20 | 175.19 | 22.821
110.41 | 9139400 | 473 | 1815.5 | 112270 | 944780 | 490730 | 1.0279e+20 | 177.18 | 23.069
111.3 | 9123300 | 473 | 5988.2 | 113460 | 1543800 | 531030 | 1.0279e+20 | 179.23 | 23.324
111.94 | 9108500 | 473 | 120360 | 121270 | 24946000 | 749020 | 1.0279e+20 | 180.08 | 23.43
112.33 | 9016100 | 473 | 140990 | 121090 | 24625000 | 737500 | 1.0279e+20 | 180.89 | 23.533
112.72 | 8925500 | 473 | 20855 | 118080 | 9756500 | 651770 | 1.0279e+20 | 181.7 | 23.635
113.11 | 8833400 | 473 | 20610 | 119670 | 14423000 | 673100 | 1.0279e+20 | 182.54 | 23.741
113.5 | 8738300 | 473 | 12438 | 120830 | 11600000 | 649920 | 1.0279e+20 | 183.4 | 23.849
113.89 | 8642000 | 473 | 6257.3 | 121520 | 11251000 | 656650 | 1.0279e+20 | 184.27 | 23.958
114.28 | 8542600 | 473 | 17633 | 125890 | 7438200 | 648450 | 1.0279e+20 | 185.16 | 24.069
114.67 | 8440300 | 473 | 11220 | 125370 | 11719000 | 646220 | 1.0279e+20 | 186.05 | 24.181
115.06 | 8335400 | 473 | 7321.1 | 127980 | 9004500 | 678110 | 1.0279e+20 | 186.99 | 24.298
115.44 | 8224700 | 473 | 8840.5 | 130300 | 8848600 | 677550 | 1.0279e+20 | 187.94 | 24.416
115.83 | 8113500 | 473 | 9238.1 | 130710 | 9363200 | 637550 | 1.0279e+20 | 188.89 | 24.534
116.22 | 7999000 | 473 | 11151 | 134520 | 9156600 | 656200 | 1.0279e+20 | 189.87 | 24.655
116.61 | 7881600 | 473 | 5136.7 | 135430 | 15787000 | 694760 | 1.0279e+20 | 190.87 | 24.779
117 | 7761700 | 473 | 5381 | 135470 | 25835000 | 688700 | 1.0279e+20 | 191.87 | 24.904
117.39 | 7638900 | 473 | 1002500 | 136300 | 17554000000 | 892610 | 1.0279e+20 | 192.87 | 25.029
117.78 | 7516100 | 473 | 2167800000 | 137500 | 40137000000000 | 1449900 | 1.0279e+20 | 193.88 | 25.157
118.17 | 7391700 | 473 | 48302000000000 | 140770 | 8.9949e+17 | 3811100 | 1.0279e+20 | 194.92 | 25.295
118.56 | 7264500 | 473 | 150010000000000 | 141650 | 2.7712e+18 | 4318400 | 1.0279e+20 | 195.98 | 25.443
118.94 | 7142100 | 473 | 39965000000 | 140700 | 701730000000000 | 1877500 | 1.0279e+20 | 197.04 | 25.581
119.33 | 7017900 | 473 | 166780000 | 141560 | 2853600000000 | 1217600 | 1.0279e+20 | 198.12 | 25.716
119.72 | 6895000 | 473 | 2133800 | 139540 | 34736000000 | 916170 | 1.0279e+20 | 199.18 | 25.846
120.11 | 6772300 | 473 | 35851 | 140440 | 537280000 | 760270 | 1.0279e+20 | 200.26 | 25.976
120.5 | 6649100 | 473 | 3077.8 | 139500 | 2991200 | 632960 | 1.0279e+20 | 201.34 | 26.105
120.89 | 6527800 | 473 | 4125.3 | 139850 | 4455100 | 646300 | 1.0279e+20 | 202.42 | 26.235
121.28 | 6407300 | 473 | 701540 | 142190 | 12425000000 | 737550 | 1.0279e+20 | 203.53 | 26.367
121.67 | 6288400 | 473 | 178160 | 138030 | 3139000000 | 690660 | 1.0279e+20 | 204.61 | 26.496
122.06 | 6171100 | 473 | 4817.4 | 138580 | 13115000 | 632140 | 1.0279e+20 | 205.7 | 26.626
122.44 | 6052800 | 473 | 4221.3 | 137450 | 2280800 | 605460 | 1.0279e+20 | 206.78 | 26.754
122.83 | 5937500 | 473 | 2944.8 | 134850 | 2334300 | 595610 | 1.0279e+20 | 207.84 | 26.88
123.22 | 5822000 | 473 | 3578.1 | 135960 | 2502900 | 603770 | 1.0279e+20 | 208.92 | 27.009
123.61 | 5706500 | 473 | 3315 | 133740 | 2859600 | 625180 | 1.0279e+20 | 209.99 | 27.135
124 | 5591200 | 473 | 3162 | 132130 | 2876900 | 618280 | 1.0279e+20 | 211.04 | 27.26
124.39 | 5475100 | 473 | 3425.6 | 130830 | 2980200 | 613580 | 1.0279e+20 | 212.09 | 27.386
124.78 | 5359700 | 473 | 3487.5 | 129950 | 3158300 | 616150 | 1.0279e+20 | 213.13 | 27.509
125.17 | 5243700 | 473 | 3655.8 | 129580 | 3355200 | 620320 | 1.0279e+20 | 214.19 | 27.635
125.56 | 5126900 | 473 | 3789.5 | 128260 | 3565300 | 624540 | 1.0279e+20 | 215.23 | 27.76
125.94 | 5010000 | 473 | 4013.5 | 127980 | 3789500 | 628800 | 1.0279e+20 | 216.29 | 27.886
126.33 | 4892100 | 473 | 4654.7 | 128600 | 4029100 | 633110 | 1.0279e+20 | 217.35 | 28.012
126.72 | 4774300 | 473 | 4739.9 | 127200 | 4285400 | 637570 | 1.0279e+20 | 218.38 | 28.137
127.11 | 4656100 | 473 | 5115.8 | 127500 | 4571800 | 644440 | 1.0279e+20 | 219.43 | 28.262
127.5 | 4536300 | 473 | 5338.5 | 127330 | 4961900 | 658970 | 1.0279e+20 | 220.47 | 28.387
127.89 | 4416600 | 473 | 6372.7 | 128480 | 5474600 | 674790 | 1.0279e+20 | 221.54 | 28.515
128.28 | 4296100 | 473 | 9362.5 | 131780 | 5561300 | 663140 | 1.0279e+20 | 222.63 | 28.645
128.67 | 4175000 | 473 | 8942.8 | 130610 | 6268400 | 676540 | 1.0279e+20 | 223.72 | 28.776
129.06 | 4053900 | 473 | 21651 | 134840 | 8599100 | 728930 | 1.0279e+20 | 224.83 | 28.91
129.44 | 3928700 | 473 | 29692 | 137820 | 9040900 | 735050 | 1.0279e+20 | 225.96 | 29.046
129.83 | 3805400 | 473 | 44825 | 137370 | 12730000 | 738050 | 1.0279e+20 | 227.08 | 29.182
130.22 | 3679900 | 473 | 182860 | 141530 | 62483000 | 853700 | 1.0279e+20 | 228.23 | 29.321
130.61 | 3552000 | 473 | 101440 | 143090 | 187140000 | 882200 | 1.0279e+20 | 229.37 | 29.461
131 | 3422200 | 473 | 173230 | 143360 | 84848000 | 907460 | 1.0279e+20 | 230.51 | 29.602
131.39 | 3288600 | 473 | 796160 | 146360 | 200240000 | 941440 | 1.0279e+20 | 231.66 | 29.744
131.78 | 3155100 | 473 | 564720 | 145250 | 342290000 | 933770 | 1.0279e+20 | 232.8 | 29.887
132.17 | 3019100 | 473 | 913740 | 146650 | 560530000 | 1019600 | 1.0279e+20 | 233.97 | 30.033
132.56 | 2879800 | 473 | 909010 | 151520 | 2946300000 | 1063400 | 1.0279e+20 | 235.14 | 30.181
132.94 | 2738800 | 473 | 754430 | 152230 | 1621500000 | 1082400 | 1.0279e+20 | 236.29 | 30.327
133.33 | 2594700 | 473 | 3452700 | 153340 | 994120000 | 1079500 | 1.0279e+20 | 237.45 | 30.475
133.72 | 2449900 | 473 | 2483400 | 151340 | 1290800000 | 1107600 | 1.0279e+20 | 238.58 | 30.62
134.11 | 2303300 | 473 | 1045500 | 151400 | 2334600000 | 1242900 | 1.0279e+20 | 239.73 | 30.769
134.5 | 2152600 | 473 | 1372900 | 155150 | 2164200000 | 1234300 | 1.0279e+20 | 240.88 | 30.918
134.89 | 2001800 | 473 | 1245400 | 156520 | 2566500000 | 1289300 | 1.0279e+20 | 242.02 | 31.067
135.28 | 1849900 | 473 | 3044800 | 159390 | 1533500000 | 1290800 | 1.0279e+20 | 243.19 | 31.219
135.67 | 1697300 | 473 | 1877700 | 160240 | 2222000000 | 1280700 | 1.0279e+20 | 244.34 | 31.37
136.06 | 1544200 | 473 | 1037400 | 163130 | 2499500000 | 1351400 | 1.0279e+20 | 245.52 | 31.524
136.44 | 1387200 | 473 | 1825600 | 164150 | 3443100000 | 1367200 | 1.0279e+20 | 246.67 | 31.675
136.83 | 1234100 | 473 | 2455600 | 161760 | 2699800000 | 1297700 | 1.0279e+20 | 247.8 | 31.825
137.22 | 1079800 | 473 | 2598300 | 162940 | 2430000000 | 1336200 | 1.0279e+20 | 248.95 | 31.975
137.61 | 925230 | 473 | 1003300 | 161970 | 3753700000 | 1334700 | 1.0279e+20 | 250.06 | 32.123
138 | 770630 | 473 | 824220 | 163180 | 1846700000 | 1231600 | 1.0279e+20 | 251.19 | 32.271
138.39 | 615500 | 473 | 738430 | 165260 | 1307100000 | 1227300 | 1.0279e+20 | 252.32 | 32.419
138.78 | 465630 | 473 | 2217600 | 172500 | 694620000 | 1131100 | 1.0279e+20 | 253.46 | 32.566
139.17 | 318650 | 473 | 7623300 | 186950 | 1268600000 | 1194200 | 1.0279e+20 | 254.7 | 32.724
139.56 | 175000 | 473 | 78799000 | 210370 | 12015000000 | 1569400 | 1.0279e+20 | 256.06 | 32.899

## Result
Point 1 : |  | 74.1
point 2 : |  | 110
Filling Length : |  | 35.9
Pressure at Point 1 (Pa) : |  |  | 9140000
Maxium Preesure (Pa) :
Delta P (Pa) : |  |  | -9140000
Filling Length for Lobe
| Position | Real Position | Prssure | Position 1 | Filling Length
5mm | 87.6 | 83.806 | 9838100 | 81.861 | 1.945
10mm | 93.6 | 93.612 | 9592100 | 78.75 | 14.862
15mm | 99.6 | 99.212 | 9446500 | 77.194 | 22.018
20mm | 105.6 | 105.7 | 9262300 | 75.25 | 30.45
25mm | 110.6 | 110.41 | 9139400 | 74.1 | 36.31