## Axial raw data
Axial Position | Pressure | Cup Mixing Temperature | Average Shear Rate | Average Shear Stress | Maximum Shear Rate | Maximum Shear Stress | Viscous Energy Dissipation | Power Consumption | Torque on Screw
0.19444 | 5660400 | 473 | 1.5676e+19 | 2424300 | 2.5784e+21 | 31723000 | 3.9002e+19 | 8.9609 | 1.0976
0.58333 | 5688100 | 473 | 8391.2 | 106420 | 1390300 | 464590 | 3.9002e+19 | 9.5261 | 1.1718
0.97222 | 5722800 | 473 | 1059.9 | 103900 | 266180 | 434750 | 3.9002e+19 | 10.05 | 1.242
1.3611 | 5760500 | 473 | 3620 | 103600 | 1971400 | 470800 | 3.9002e+19 | 10.563 | 1.3116
1.75 | 5800200 | 473 | 94419 | 104160 | 216930000 | 540230 | 3.9002e+19 | 11.079 | 1.3822
2.1389 | 5839900 | 473 | 25953000 | 107150 | 100430000000 | 692900 | 3.9002e+19 | 11.601 | 1.4546
2.5278 | 5879100 | 473 | 267720000 | 113590 | 470020000000 | 721060 | 3.9002e+19 | 12.142 | 1.5299
2.9167 | 5917100 | 473 | 168420000 | 108840 | 25081000000 | 610480 | 3.9002e+19 | 12.644 | 1.5992
3.3056 | 5954300 | 473 | 330290 | 104110 | 49859000 | 510910 | 3.9002e+19 | 13.161 | 1.6692
3.6944 | 5992800 | 473 | 2962.7 | 102220 | 898030 | 479080 | 3.9002e+19 | 13.683 | 1.7393
4.0833 | 6028700 | 473 | 832.13 | 101360 | 838710 | 430640 | 3.9002e+19 | 14.182 | 1.8068
4.4722 | 6064400 | 473 | 980.19 | 102240 | 550530 | 433950 | 3.9002e+19 | 14.701 | 1.8763
4.8611 | 6099900 | 473 | 342.68 | 101170 | 708060 | 443830 | 3.9002e+19 | 15.205 | 1.9444
5.25 | 6134500 | 473 | 831.48 | 100760 | 9205600 | 454080 | 3.9002e+19 | 15.706 | 2.0124
5.6389 | 6169200 | 473 | 472950 | 100900 | 8302100000 | 556690 | 3.9002e+19 | 16.212 | 2.0811
6.0278 | 6202000 | 473 | 1042200000 | 100980 | 19298000000000 | 801170 | 3.9002e+19 | 16.693 | 2.1485
6.4167 | 6234500 | 473 | 23465000000000 | 101470 | 4.368e+17 | 1981400 | 3.9003e+19 | 17.199 | 2.2216
6.8056 | 6267300 | 473 | 72970000000000 | 101730 | 1.3474e+18 | 2246600 | 3.9003e+19 | 17.695 | 2.2988
7.1944 | 6296600 | 473 | 21379000000 | 100190 | 375020000000000 | 1026000 | 3.9003e+19 | 18.189 | 2.3699
7.5833 | 6326200 | 473 | 97113000 | 100700 | 1643500000000 | 654330 | 3.9003e+19 | 18.694 | 2.4396
7.9722 | 6354400 | 473 | 1708500 | 100480 | 27257000000 | 497170 | 3.9003e+19 | 19.181 | 2.5062
8.3611 | 6382300 | 473 | 29983 | 100480 | 557680000 | 419650 | 3.9003e+19 | 19.682 | 2.5731
8.75 | 6410300 | 473 | 171.55 | 101820 | 193860 | 339850 | 3.9003e+19 | 20.188 | 2.6405
9.1389 | 6437200 | 473 | 166.85 | 102250 | 220950 | 340270 | 3.9003e+19 | 20.696 | 2.7079
9.5278 | 6463700 | 473 | 222.88 | 102600 | 1093900 | 337900 | 3.9003e+19 | 21.209 | 2.7758
9.9167 | 6489400 | 473 | 145.96 | 102790 | 7711.7 | 296320 | 3.9003e+19 | 21.714 | 2.8425
10.306 | 6514600 | 473 | 151.55 | 103230 | 6499.6 | 293210 | 3.9003e+19 | 22.232 | 2.9104
10.694 | 6540400 | 473 | 150.38 | 103310 | 6777.8 | 293220 | 3.9003e+19 | 22.743 | 2.9777
11.083 | 6564900 | 473 | 138.1 | 103310 | 5753.2 | 286920 | 3.9003e+19 | 23.253 | 3.0448
11.472 | 6589600 | 473 | 142.69 | 102840 | 6135.4 | 288960 | 3.9003e+19 | 23.755 | 3.1114
11.861 | 6614100 | 473 | 140.08 | 103690 | 5543.6 | 287060 | 3.9003e+19 | 24.265 | 3.1789
12.25 | 6638400 | 473 | 137.82 | 103460 | 4934.4 | 283130 | 3.9003e+19 | 24.767 | 3.2456
12.639 | 6663000 | 473 | 134.91 | 102830 | 4647.6 | 280950 | 3.9003e+19 | 25.252 | 3.3105
13.028 | 6686900 | 473 | 127.98 | 102620 | 4745.3 | 281750 | 3.9003e+19 | 25.741 | 3.3758
13.417 | 6710800 | 473 | 131.68 | 102040 | 4482.5 | 279150 | 3.9003e+19 | 26.217 | 3.4398
13.806 | 6734800 | 473 | 133.32 | 102540 | 4723 | 280380 | 3.9003e+19 | 26.703 | 3.5048
14.194 | 6758500 | 473 | 138.88 | 102670 | 10624 | 287260 | 3.9003e+19 | 27.189 | 3.5697
14.583 | 6782200 | 473 | 140.18 | 102150 | 9852.1 | 288750 | 3.9003e+19 | 27.662 | 3.6333
14.972 | 6805500 | 473 | 140.28 | 102590 | 14550 | 291210 | 3.9003e+19 | 28.15 | 3.6984
15.361 | 6828500 | 473 | 139.13 | 103240 | 6596 | 286180 | 3.9003e+19 | 28.634 | 3.763
15.75 | 6851800 | 473 | 138.16 | 104500 | 4142.1 | 276900 | 3.9003e+19 | 29.125 | 3.8282
16.139 | 6874500 | 473 | 137.34 | 104570 | 4196.2 | 277490 | 3.9003e+19 | 29.618 | 3.8936
16.528 | 6897300 | 473 | 139.49 | 104110 | 4027.8 | 275790 | 3.9003e+19 | 30.1 | 3.958
16.917 | 6919800 | 473 | 136.16 | 105120 | 3861.8 | 274020 | 3.9003e+19 | 30.596 | 4.0235
17.306 | 6942200 | 473 | 143.99 | 105430 | 3983.2 | 275480 | 3.9003e+19 | 31.096 | 4.0894
17.694 | 6965300 | 473 | 143.87 | 105420 | 3969.4 | 275390 | 3.9003e+19 | 31.591 | 4.1549
18.083 | 6987800 | 473 | 136.69 | 105300 | 3778.5 | 273320 | 3.9003e+19 | 32.088 | 4.2206
18.472 | 7010800 | 473 | 142.18 | 104430 | 4037.8 | 276010 | 3.9003e+19 | 32.577 | 4.2857
18.861 | 7034100 | 473 | 140.71 | 104800 | 4400.6 | 278680 | 3.9003e+19 | 33.076 | 4.3516
19.25 | 7057700 | 473 | 139.83 | 104630 | 4753.7 | 280990 | 3.9003e+19 | 33.572 | 4.4175
19.639 | 7082100 | 473 | 417.07 | 103990 | 46281 | 297690 | 3.9003e+19 | 34.058 | 4.4824
20.028 | 7106400 | 473 | 340.99 | 104180 | 46696 | 315220 | 3.9003e+19 | 34.55 | 4.5479
20.417 | 7131300 | 473 | 145.91 | 103460 | 196540 | 343660 | 3.9003e+19 | 35.029 | 4.6123
20.806 | 7156800 | 473 | 310.44 | 103460 | 3141700 | 337590 | 3.9003e+19 | 35.519 | 4.6779
21.194 | 7182600 | 473 | 1140.6 | 103620 | 17982000 | 347610 | 3.9003e+19 | 36.009 | 4.7437
21.583 | 7209200 | 473 | 142.57 | 101970 | 19859 | 300620 | 3.9003e+19 | 36.492 | 4.8085
21.972 | 7235900 | 473 | 133.36 | 102800 | 6649.7 | 287810 | 3.9003e+19 | 36.984 | 4.8741
22.361 | 7263100 | 473 | 138.61 | 103520 | 10638 | 299100 | 3.9003e+19 | 37.476 | 4.9397
22.75 | 7291300 | 473 | 143.27 | 104020 | 12344 | 299960 | 3.9003e+19 | 37.979 | 5.0065
23.139 | 7319400 | 473 | 141.38 | 104380 | 17932 | 303820 | 3.9003e+19 | 38.488 | 5.0739
23.528 | 7347800 | 473 | 144.07 | 103660 | 12490 | 299640 | 3.9003e+19 | 38.989 | 5.1406
23.917 | 7376300 | 473 | 141.14 | 104110 | 9944 | 298520 | 3.9003e+19 | 39.496 | 5.2077
24.306 | 7404900 | 473 | 150.42 | 104440 | 17539 | 309900 | 3.9003e+19 | 40.005 | 5.2751
24.694 | 7434200 | 473 | 159.51 | 103910 | 179370 | 323140 | 3.9003e+19 | 40.514 | 5.3425
25.083 | 7462600 | 473 | 145.11 | 103370 | 56420 | 315030 | 3.9003e+19 | 41.018 | 5.4094
25.472 | 7491300 | 473 | 159.36 | 103230 | 14241 | 310690 | 3.9003e+19 | 41.524 | 5.4767
25.861 | 7519900 | 473 | 146 | 103610 | 13587 | 308770 | 3.9003e+19 | 42.03 | 5.5439
26.25 | 7548300 | 473 | 144.81 | 103020 | 14293 | 311790 | 3.9003e+19 | 42.529 | 5.6104
26.639 | 7577100 | 473 | 143.13 | 102240 | 26345 | 319720 | 3.9003e+19 | 43.02 | 5.6761
27.028 | 7604900 | 473 | 158.96 | 101790 | 328720 | 320730 | 3.9003e+19 | 43.506 | 5.7413
27.417 | 7632700 | 473 | 177.48 | 101020 | 343210 | 326240 | 3.9003e+19 | 43.991 | 5.8065
27.806 | 7660600 | 473 | 157.01 | 101520 | 37663 | 307460 | 3.9003e+19 | 44.478 | 5.8718
28.194 | 7689300 | 473 | 257.57 | 101340 | 192920 | 308530 | 3.9003e+19 | 44.964 | 5.9368
28.583 | 7716600 | 473 | 269.8 | 101650 | 128830 | 311120 | 3.9003e+19 | 45.446 | 6.0016
28.972 | 7743200 | 473 | 228.42 | 102370 | 24051 | 308050 | 3.9003e+19 | 45.926 | 6.0661
29.361 | 7769600 | 473 | 2212.6 | 103220 | 1389200 | 334770 | 3.9003e+19 | 46.406 | 6.131
29.75 | 7796100 | 473 | 86642 | 105180 | 174320000 | 385450 | 3.9003e+19 | 46.894 | 6.1971
30.139 | 7822100 | 473 | 22463000 | 108550 | 84147000000 | 499100 | 3.9003e+19 | 47.38 | 6.2639
30.528 | 7848000 | 473 | 335010000 | 112700 | 391800000000 | 538800 | 3.9003e+19 | 47.87 | 6.3325
30.917 | 7873100 | 473 | 226920000 | 110900 | 33780000000 | 461820 | 3.9003e+19 | 48.359 | 6.3992
31.306 | 7898200 | 473 | 511510 | 106570 | 76558000 | 355720 | 3.9003e+19 | 48.857 | 6.4658
31.694 | 7924100 | 473 | 4347.5 | 104930 | 618060 | 316150 | 3.9003e+19 | 49.354 | 6.532
32.083 | 7949000 | 473 | 330.7 | 104190 | 35714 | 300400 | 3.9003e+19 | 49.847 | 6.5978
32.472 | 7974200 | 473 | 161.85 | 103540 | 12395 | 296910 | 3.9003e+19 | 50.332 | 6.6628
32.861 | 7999500 | 473 | 141.67 | 103960 | 31042 | 293030 | 3.9003e+19 | 50.825 | 6.7285
33.25 | 8024900 | 473 | 648.51 | 103860 | 8452500 | 329640 | 3.9003e+19 | 51.315 | 6.7943
33.639 | 8050700 | 473 | 459870 | 103440 | 8074000000 | 426880 | 3.9003e+19 | 51.794 | 6.8594
34.028 | 8076000 | 473 | 1021700000 | 103450 | 18917000000000 | 715940 | 3.9003e+19 | 52.279 | 6.9266
34.417 | 8101700 | 473 | 23101000000000 | 103450 | 4.3031e+17 | 1896600 | 3.9003e+19 | 52.755 | 6.9961
34.806 | 8128500 | 473 | 71940000000000 | 104500 | 1.3284e+18 | 2171000 | 3.9003e+19 | 53.24 | 7.072
35.194 | 8152900 | 473 | 22145000000 | 103210 | 388320000000000 | 964170 | 3.9003e+19 | 53.726 | 7.1419
35.583 | 8178100 | 473 | 105410000 | 102230 | 1772900000000 | 595430 | 3.9003e+19 | 54.201 | 7.2085
35.972 | 8203200 | 473 | 2173700 | 102670 | 34315000000 | 458770 | 3.9003e+19 | 54.689 | 7.2749
36.361 | 8228500 | 473 | 42366 | 102890 | 790180000 | 384090 | 3.9003e+19 | 55.174 | 7.3402
36.75 | 8254400 | 473 | 154.07 | 103950 | 270510 | 304670 | 3.9003e+19 | 55.674 | 7.4068
37.139 | 8279900 | 473 | 147.04 | 104260 | 152800 | 309530 | 3.9003e+19 | 56.179 | 7.4738
37.528 | 8305500 | 473 | 192.65 | 103840 | 916120 | 313480 | 3.9003e+19 | 56.677 | 7.5402
37.917 | 8330900 | 473 | 137.42 | 104440 | 5387.9 | 280730 | 3.9003e+19 | 57.178 | 7.6066
38.306 | 8356100 | 473 | 145.75 | 104640 | 4445.7 | 278530 | 3.9003e+19 | 57.689 | 7.6739
38.694 | 8382100 | 473 | 145.66 | 104670 | 4619.4 | 279550 | 3.9003e+19 | 58.2 | 7.7412
39.083 | 8407200 | 473 | 137.86 | 104420 | 4295.3 | 276530 | 3.9003e+19 | 58.706 | 7.8081
39.472 | 8432700 | 473 | 143.36 | 103910 | 4874.3 | 280520 | 3.9003e+19 | 59.208 | 7.8747
39.861 | 8458400 | 473 | 140.53 | 104410 | 4788 | 279190 | 3.9003e+19 | 59.715 | 7.942
40.25 | 8484000 | 473 | 140.36 | 104160 | 4945.8 | 281840 | 3.9003e+19 | 60.217 | 8.0087
40.639 | 8510300 | 473 | 140.15 | 103210 | 5185.8 | 283800 | 3.9003e+19 | 60.707 | 8.0742
41.028 | 8536000 | 473 | 132.18 | 103030 | 4729.3 | 280130 | 3.9003e+19 | 61.196 | 8.1395
41.417 | 8562000 | 473 | 135.46 | 102460 | 4832.9 | 280630 | 3.9003e+19 | 61.677 | 8.204
41.806 | 8588300 | 473 | 136.68 | 102710 | 5196.2 | 281320 | 3.9003e+19 | 62.164 | 8.2693
42.194 | 8614600 | 473 | 143.91 | 102890 | 14569 | 291160 | 3.9003e+19 | 62.651 | 8.3345
42.583 | 8641300 | 473 | 148.02 | 102100 | 12773 | 292160 | 3.9003e+19 | 63.132 | 8.399
42.972 | 8667800 | 473 | 142.18 | 102620 | 13544 | 293770 | 3.9003e+19 | 63.619 | 8.4642
43.361 | 8694300 | 473 | 141.15 | 103120 | 7494.6 | 293780 | 3.9003e+19 | 64.108 | 8.5293
43.75 | 8721400 | 473 | 141.06 | 104220 | 5632.6 | 285580 | 3.9003e+19 | 64.598 | 8.5947
44.139 | 8748200 | 473 | 139.29 | 104260 | 5931.2 | 285820 | 3.9003e+19 | 65.09 | 8.66
44.528 | 8775100 | 473 | 141.88 | 103780 | 5270.2 | 282490 | 3.9003e+19 | 65.574 | 8.7246
44.917 | 8801800 | 473 | 137.73 | 104480 | 5384.9 | 282420 | 3.9003e+19 | 66.065 | 8.7899
45.306 | 8828400 | 473 | 146.16 | 104620 | 5728.8 | 286050 | 3.9003e+19 | 66.563 | 8.8558
45.694 | 8855800 | 473 | 146.2 | 104380 | 6220.4 | 287720 | 3.9003e+19 | 67.056 | 8.9212
46.083 | 8882300 | 473 | 139.35 | 104040 | 5576.1 | 284380 | 3.9003e+19 | 67.548 | 8.9865
46.472 | 8909000 | 473 | 146.28 | 103410 | 5864.7 | 287580 | 3.9003e+19 | 68.034 | 9.0515
46.861 | 8935900 | 473 | 142.29 | 103800 | 6411.4 | 288220 | 3.9003e+19 | 68.527 | 9.117
47.25 | 8962600 | 473 | 140.24 | 103310 | 6413.7 | 289320 | 3.9003e+19 | 69.018 | 9.1825
47.639 | 8989600 | 473 | 320.03 | 103060 | 32828 | 301650 | 3.9003e+19 | 69.5 | 9.2471
48.028 | 9015900 | 473 | 268.26 | 102900 | 35635 | 312720 | 3.9003e+19 | 69.985 | 9.3119
48.417 | 9042300 | 473 | 154.02 | 101990 | 343300 | 343560 | 3.9003e+19 | 70.459 | 9.3759
48.806 | 9068600 | 473 | 281.48 | 102510 | 2625200 | 339440 | 3.9003e+19 | 70.943 | 9.441
49.194 | 9094600 | 473 | 958.38 | 102250 | 14539000 | 347360 | 3.9003e+19 | 71.427 | 9.5062
49.583 | 9120700 | 473 | 147.71 | 101290 | 24235 | 302470 | 3.9003e+19 | 71.907 | 9.5706
49.972 | 9146400 | 473 | 130.59 | 101850 | 4775.1 | 280450 | 3.9003e+19 | 72.394 | 9.6356
50.361 | 9171900 | 473 | 138.65 | 102300 | 5231.7 | 283960 | 3.9003e+19 | 72.882 | 9.7006
50.75 | 9197900 | 473 | 140.69 | 103540 | 5237 | 282730 | 3.9003e+19 | 73.382 | 9.7671
51.139 | 9223400 | 473 | 138.89 | 103800 | 5062.3 | 280000 | 3.9003e+19 | 73.887 | 9.8339
51.528 | 9248800 | 473 | 142 | 103330 | 4626 | 277750 | 3.9003e+19 | 74.388 | 9.9004
51.917 | 9274000 | 473 | 138.46 | 103970 | 4397.2 | 276200 | 3.9003e+19 | 74.894 | 9.9673
52.306 | 9299100 | 473 | 147.64 | 104460 | 22110 | 292740 | 3.9003e+19 | 75.401 | 10.034
52.694 | 9324800 | 473 | 152.2 | 103850 | 68121 | 298460 | 3.9003e+19 | 75.909 | 10.101
53.083 | 9349700 | 473 | 138.53 | 103590 | 23044 | 294690 | 3.9003e+19 | 76.414 | 10.168
53.472 | 9375000 | 473 | 150.25 | 103420 | 9958.6 | 289190 | 3.9003e+19 | 76.916 | 10.235
53.861 | 9400400 | 473 | 142.48 | 103800 | 5549.3 | 282380 | 3.9003e+19 | 77.421 | 10.302
54.25 | 9425800 | 473 | 140.29 | 103610 | 5958 | 287200 | 3.9003e+19 | 77.921 | 10.368
54.639 | 9451900 | 473 | 138.17 | 102450 | 10453 | 295730 | 3.9003e+19 | 78.41 | 10.434
55.028 | 9477400 | 473 | 135.45 | 102330 | 82410 | 300430 | 3.9003e+19 | 78.897 | 10.499
55.417 | 9503300 | 473 | 148.32 | 101820 | 113740 | 308870 | 3.9003e+19 | 79.378 | 10.564
55.806 | 9529700 | 473 | 142.26 | 101730 | 22631 | 301850 | 3.9003e+19 | 79.865 | 10.629
56.194 | 9557500 | 473 | 183.68 | 101780 | 83865 | 299860 | 3.9003e+19 | 80.35 | 10.694
56.583 | 9584200 | 473 | 192.65 | 101780 | 59541 | 301590 | 3.9003e+19 | 80.828 | 10.758
56.972 | 9610700 | 473 | 185.64 | 102710 | 19722 | 302220 | 3.9003e+19 | 81.309 | 10.823
57.361 | 9637200 | 473 | 1689 | 103660 | 1279600 | 331670 | 3.9003e+19 | 81.788 | 10.887
57.75 | 9664200 | 473 | 81910 | 105520 | 170780000 | 382050 | 3.9003e+19 | 82.274 | 10.953
58.139 | 9691100 | 473 | 22218000 | 109020 | 83735000000 | 503420 | 3.9003e+19 | 82.759 | 11.02
58.528 | 9718100 | 473 | 335930000 | 112940 | 392660000000 | 543710 | 3.9003e+19 | 83.245 | 11.088
58.917 | 9744500 | 473 | 227940000 | 111200 | 33933000000 | 466250 | 3.9003e+19 | 83.733 | 11.155
59.306 | 9770900 | 473 | 511440 | 106880 | 76554000 | 361340 | 3.9003e+19 | 84.231 | 11.222
59.694 | 9798300 | 473 | 4333.4 | 105340 | 619040 | 322120 | 3.9003e+19 | 84.727 | 11.288
60.083 | 9824700 | 473 | 333.08 | 104470 | 43172 | 306050 | 3.9003e+19 | 85.221 | 11.354
60.472 | 9851300 | 473 | 165.41 | 103870 | 17143 | 303180 | 3.9003e+19 | 85.708 | 11.419
60.861 | 9878100 | 473 | 142.83 | 104340 | 32671 | 300060 | 3.9003e+19 | 86.201 | 11.485
61.25 | 9904800 | 473 | 652.96 | 104110 | 8496000 | 336820 | 3.9003e+19 | 86.693 | 11.551
61.639 | 9932000 | 473 | 461280 | 103820 | 8099800000 | 434770 | 3.9003e+19 | 87.179 | 11.617
62.028 | 9958400 | 473 | 1024200000 | 103790 | 18963000000000 | 720240 | 3.9003e+19 | 87.667 | 11.685
62.417 | 9985100 | 473 | 23146000000000 | 103700 | 4.3113e+17 | 1901000 | 3.9003e+19 | 88.149 | 11.755
62.806 | 10013000 | 473 | 72072000000000 | 104850 | 1.3309e+18 | 2174500 | 3.9003e+19 | 88.637 | 11.831
63.194 | 10038000 | 473 | 22045000000 | 103460 | 386610000000000 | 967070 | 3.9003e+19 | 89.126 | 11.901
63.583 | 10064000 | 473 | 104290000 | 102580 | 1755800000000 | 599000 | 3.9003e+19 | 89.609 | 11.969
63.972 | 10090000 | 473 | 2107300 | 103000 | 33308000000 | 460970 | 3.9003e+19 | 90.099 | 12.035
64.361 | 10115000 | 473 | 40539 | 103090 | 755970000 | 386600 | 3.9003e+19 | 90.587 | 12.101
64.75 | 10142000 | 473 | 154.56 | 104150 | 258080 | 307520 | 3.9003e+19 | 91.088 | 12.168
65.139 | 10168000 | 473 | 148.17 | 104420 | 163280 | 311240 | 3.9003e+19 | 91.595 | 12.235
65.528 | 10194000 | 473 | 195.6 | 103980 | 960800 | 314330 | 3.9003e+19 | 92.093 | 12.301
65.917 | 10219000 | 473 | 137.7 | 104530 | 5256.5 | 280300 | 3.9003e+19 | 92.594 | 12.368
66.306 | 10245000 | 473 | 145.39 | 104680 | 4404 | 278390 | 3.9003e+19 | 93.105 | 12.435
66.694 | 10271000 | 473 | 145.24 | 104660 | 4582.3 | 278960 | 3.9003e+19 | 93.615 | 12.502
67.083 | 10296000 | 473 | 136.78 | 104390 | 4165.2 | 275400 | 3.9003e+19 | 94.121 | 12.569
67.472 | 10321000 | 473 | 141.53 | 103750 | 4619.8 | 278630 | 3.9003e+19 | 94.619 | 12.635
67.861 | 10347000 | 473 | 139.18 | 104380 | 4470.4 | 277230 | 3.9003e+19 | 95.125 | 12.702
68.25 | 10372000 | 473 | 138.56 | 104050 | 4478.7 | 278330 | 3.9003e+19 | 95.625 | 12.769
68.639 | 10398000 | 473 | 136.49 | 103230 | 4490.3 | 279230 | 3.9003e+19 | 96.107 | 12.834
69.028 | 10424000 | 473 | 129.5 | 102930 | 4076.2 | 275450 | 3.9003e+19 | 96.596 | 12.899
69.417 | 10449000 | 473 | 133.26 | 102230 | 3915.9 | 274320 | 3.9003e+19 | 97.071 | 12.963
69.806 | 10475000 | 473 | 134.51 | 102640 | 4337.1 | 276100 | 3.9003e+19 | 97.557 | 13.028
70.194 | 10500000 | 473 | 141.92 | 102680 | 12935 | 284550 | 3.9003e+19 | 98.042 | 13.093
70.583 | 10525000 | 473 | 144.7 | 102030 | 11468 | 285140 | 3.9003e+19 | 98.517 | 13.157
70.972 | 10551000 | 473 | 140.58 | 102490 | 12722 | 287730 | 3.9003e+19 | 99.003 | 13.222
71.361 | 10576000 | 473 | 139.87 | 102920 | 6042.6 | 284440 | 3.9003e+19 | 99.488 | 13.286
71.75 | 10601000 | 473 | 139.49 | 104130 | 4165.4 | 276770 | 3.9003e+19 | 99.978 | 13.352
72.139 | 10626000 | 473 | 138.53 | 104100 | 4201.2 | 276340 | 3.9003e+19 | 100.47 | 13.417
72.528 | 10652000 | 473 | 141.28 | 103640 | 4047.4 | 275290 | 3.9003e+19 | 100.95 | 13.482
72.917 | 10677000 | 473 | 137.16 | 104330 | 4125.3 | 275320 | 3.9003e+19 | 101.45 | 13.547
73.306 | 10701000 | 473 | 146.01 | 104500 | 4495.5 | 279080 | 3.9003e+19 | 101.95 | 13.613
73.694 | 10727000 | 473 | 146.4 | 104360 | 4918 | 281160 | 3.9003e+19 | 102.44 | 13.679
74.083 | 10752000 | 473 | 139.25 | 104030 | 4787.2 | 280210 | 3.9003e+19 | 102.94 | 13.745
74.472 | 10777000 | 473 | 146.9 | 103430 | 5282.6 | 283520 | 3.9003e+19 | 103.44 | 13.811
74.861 | 10803000 | 473 | 143.6 | 103540 | 5999.2 | 285060 | 3.9003e+19 | 103.94 | 13.877
75.25 | 10828000 | 473 | 141.6 | 103180 | 6996 | 290400 | 3.9003e+19 | 104.44 | 13.943
75.639 | 10854000 | 473 | 623.39 | 102690 | 77482 | 305580 | 3.9003e+19 | 104.94 | 14.01
76.028 | 10879000 | 473 | 499.63 | 102630 | 71598 | 320080 | 3.9003e+19 | 105.43 | 14.076
76.417 | 10904000 | 473 | 150.82 | 101720 | 272930 | 352270 | 3.9003e+19 | 105.93 | 14.142
76.806 | 10929000 | 473 | 319.63 | 101830 | 3303900 | 346590 | 3.9003e+19 | 106.42 | 14.209
77.194 | 10953000 | 473 | 1176.9 | 101700 | 18633000 | 353340 | 3.9003e+19 | 106.93 | 14.276
77.583 | 10977000 | 473 | 143.1 | 100340 | 21817 | 307360 | 3.9003e+19 | 107.42 | 14.342
77.972 | 11000000 | 473 | 130.94 | 100800 | 6321.4 | 289050 | 3.9003e+19 | 107.93 | 14.409
78.361 | 11023000 | 473 | 136.22 | 101420 | 7725.3 | 295590 | 3.9003e+19 | 108.44 | 14.477
78.75 | 11045000 | 473 | 138.89 | 102370 | 7618.3 | 292790 | 3.9003e+19 | 108.97 | 14.546
79.139 | 11066000 | 473 | 136.36 | 102250 | 8494.8 | 291970 | 3.9003e+19 | 109.5 | 14.616
79.528 | 11085000 | 473 | 138.09 | 101570 | 8570.2 | 289530 | 3.9003e+19 | 110.03 | 14.686
79.917 | 11103000 | 473 | 135.44 | 102200 | 8224.2 | 288880 | 3.9003e+19 | 110.57 | 14.756
80.306 | 11120000 | 473 | 143.65 | 102180 | 29352 | 301770 | 3.9003e+19 | 111.11 | 14.827
80.694 | 11135000 | 473 | 146.07 | 101350 | 66416 | 304860 | 3.9003e+19 | 111.66 | 14.899
81.083 | 11147000 | 473 | 135.02 | 100230 | 20884 | 297770 | 3.9003e+19 | 112.22 | 14.971
81.472 | 11157000 | 473 | 144.15 | 100070 | 18579 | 294040 | 3.9003e+19 | 112.78 | 15.043
81.861 | 11165000 | 473 | 138.97 | 100430 | 7027.6 | 280580 | 3.9003e+19 | 113.35 | 15.117
82.25 | 11171000 | 473 | 136.2 | 99614 | 5423.1 | 277070 | 3.9003e+19 | 113.93 | 15.191
82.639 | 11174000 | 473 | 131.43 | 98175 | 8901.8 | 284890 | 3.9003e+19 | 114.5 | 15.265
83.028 | 11173000 | 473 | 130.47 | 96794 | 99330 | 291140 | 3.9003e+19 | 115.09 | 15.341
83.417 | 11169000 | 473 | 146 | 95635 | 174260 | 303520 | 3.9003e+19 | 115.69 | 15.418
83.806 | 11163000 | 473 | 184.05 | 95201 | 377230 | 445390 | 3.9003e+19 | 116.34 | 15.5
90.046 | 10926000 | 473 | 1577400 | 110580 | 331680000 | 909420 | 3.9003e+19 | 128.06 | 16.982
90.938 | 10901000 | 473 | 66671 | 98799 | 15104000 | 596950 | 3.9003e+19 | 129.55 | 17.175
91.829 | 10877000 | 473 | 1134.7 | 93451 | 837270 | 432480 | 3.9003e+19 | 130.96 | 17.359
92.721 | 10854000 | 473 | 1251.9 | 95069 | 829040 | 435040 | 3.9003e+19 | 132.38 | 17.546
93.612 | 10831000 | 473 | 73243 | 103570 | 16168000 | 610430 | 3.9003e+19 | 133.93 | 17.745
94.504 | 10807000 | 473 | 1634600 | 118360 | 342650000 | 910820 | 3.9003e+19 | 135.7 | 17.969
95.646 | 10722000 | 473 | 1489000 | 118540 | 313990000 | 913380 | 3.9003e+19 | 137.78 | 18.231
96.537 | 10699000 | 473 | 61217 | 103660 | 13772000 | 610840 | 3.9003e+19 | 139.38 | 18.437
97.429 | 10677000 | 473 | 1092.6 | 94565 | 820860 | 433860 | 3.9003e+19 | 140.83 | 18.626
98.321 | 10655000 | 473 | 1089.8 | 92294 | 851500 | 429000 | 3.9003e+19 | 142.23 | 18.811
99.212 | 10633000 | 473 | 68669 | 97775 | 15558000 | 590230 | 3.9003e+19 | 143.68 | 18.999
100.1 | 10610000 | 473 | 1739300 | 110130 | 366050000 | 912340 | 3.9003e+19 | 145.3 | 19.205
101.25 | 10502000 | 473 | 1401000 | 109890 | 295160000 | 892790 | 3.9003e+19 | 147.24 | 19.454
102.14 | 10479000 | 473 | 53865 | 97991 | 11622000 | 564770 | 3.9003e+19 | 148.83 | 19.658
103.03 | 10457000 | 473 | 476.02 | 93838 | 99597 | 406370 | 3.9003e+19 | 150.42 | 19.863
103.92 | 10435000 | 473 | 622.39 | 98363 | 136790 | 415080 | 3.9003e+19 | 152.11 | 20.079
104.81 | 10412000 | 473 | 63825 | 110050 | 13723000 | 587220 | 3.9003e+19 | 153.99 | 20.315
105.7 | 10390000 | 473 | 1425300 | 128370 | 298830000 | 898350 | 3.9003e+19 | 156.06 | 20.575
106.85 | 10304000 | 473 | 9847800 | 150260 | 1925200000 | 1150400 | 3.9003e+19 | 158.64 | 20.895
107.74 | 10282000 | 473 | 1040500 | 135930 | 209560000 | 914880 | 3.9003e+19 | 160.78 | 21.16
108.63 | 10261000 | 473 | 94266 | 126220 | 19564000 | 723150 | 3.9003e+19 | 162.86 | 21.419
109.52 | 10240000 | 473 | 11204 | 119540 | 2602300 | 550180 | 3.9003e+19 | 164.93 | 21.677
110.41 | 10219000 | 473 | 2388.9 | 115730 | 1048900 | 497330 | 3.9003e+19 | 167.04 | 21.938
111.3 | 10197000 | 473 | 3940.2 | 116860 | 1199100 | 523850 | 3.9003e+19 | 169.23 | 22.208
111.94 | 10178000 | 473 | 130920 | 124580 | 30722000 | 773960 | 3.9003e+19 | 170.14 | 22.321
112.33 | 10078000 | 473 | 179140 | 124620 | 33703000 | 773060 | 3.9003e+19 | 171.01 | 22.43
112.72 | 9979700 | 473 | 31007 | 122180 | 17348000 | 689640 | 3.9003e+19 | 171.88 | 22.54
113.11 | 9879000 | 473 | 34111 | 124150 | 27548000 | 720470 | 3.9003e+19 | 172.79 | 22.653
113.5 | 9774700 | 473 | 21543 | 125820 | 22084000 | 696650 | 3.9003e+19 | 173.72 | 22.769
113.89 | 9668500 | 473 | 11184 | 126680 | 22356000 | 707810 | 3.9003e+19 | 174.66 | 22.887
114.28 | 9558700 | 473 | 34043 | 131200 | 14547000 | 700760 | 3.9003e+19 | 175.63 | 23.007
114.67 | 9445600 | 473 | 21964 | 131190 | 22204000 | 701230 | 3.9003e+19 | 176.6 | 23.129
115.06 | 9329300 | 473 | 11727 | 134260 | 17942000 | 737680 | 3.9003e+19 | 177.62 | 23.255
115.44 | 9206600 | 473 | 15691 | 137180 | 17354000 | 735990 | 3.9003e+19 | 178.65 | 23.382
115.83 | 9083200 | 473 | 17622 | 137330 | 18941000 | 695110 | 3.9003e+19 | 179.68 | 23.51
116.22 | 8955900 | 473 | 20348 | 141280 | 18065000 | 714270 | 3.9003e+19 | 180.75 | 23.641
116.61 | 8825400 | 473 | 9859.4 | 142830 | 30148000 | 758730 | 3.9003e+19 | 181.83 | 23.775
117 | 8692100 | 473 | 9429.2 | 142850 | 32658000 | 745180 | 3.9003e+19 | 182.92 | 23.91
117.39 | 8555600 | 473 | 1016400 | 143620 | 17747000000 | 946710 | 3.9003e+19 | 184.01 | 24.045
117.78 | 8419100 | 473 | 2184800000 | 145180 | 40451000000000 | 1507600 | 3.9003e+19 | 185.12 | 24.185
118.17 | 8280700 | 473 | 48583000000000 | 148650 | 9.0478e+17 | 3870200 | 3.9003e+19 | 186.25 | 24.333
118.56 | 8139500 | 473 | 150830000000000 | 149700 | 2.7865e+18 | 4380300 | 3.9004e+19 | 187.4 | 24.493
118.94 | 8003100 | 473 | 39400000000 | 149080 | 691880000000000 | 1935600 | 3.9004e+19 | 188.57 | 24.642
119.33 | 7865100 | 473 | 161450000 | 149740 | 2767800000000 | 1271300 | 3.9004e+19 | 189.75 | 24.788
119.72 | 7728300 | 473 | 1939600 | 147730 | 31610000000 | 975010 | 3.9004e+19 | 190.91 | 24.929
120.11 | 7592000 | 473 | 39750 | 148850 | 463480000 | 819240 | 3.9004e+19 | 192.1 | 25.07
120.5 | 7455400 | 473 | 6719 | 147690 | 6313300 | 700120 | 3.9004e+19 | 193.29 | 25.211
120.89 | 7320700 | 473 | 8651.5 | 148140 | 8158600 | 713780 | 3.9004e+19 | 194.48 | 25.353
121.28 | 7187200 | 473 | 697470 | 149940 | 12247000000 | 802070 | 3.9004e+19 | 195.68 | 25.496
121.67 | 7055400 | 473 | 179280 | 145560 | 3093900000 | 755890 | 3.9004e+19 | 196.87 | 25.637
122.06 | 6925500 | 473 | 8933.7 | 146200 | 15820000 | 694000 | 3.9004e+19 | 198.07 | 25.778
122.44 | 6794700 | 473 | 8521.8 | 144530 | 5680900 | 674990 | 3.9004e+19 | 199.26 | 25.917
122.83 | 6667100 | 473 | 6986.2 | 141500 | 5961600 | 668790 | 3.9004e+19 | 200.42 | 26.055
123.22 | 6539300 | 473 | 8055.5 | 142650 | 6379700 | 675380 | 3.9004e+19 | 201.61 | 26.194
123.61 | 6411600 | 473 | 7771.6 | 140030 | 7052000 | 695450 | 3.9004e+19 | 202.78 | 26.331
124 | 6284000 | 473 | 7757.4 | 138090 | 7328300 | 690500 | 3.9004e+19 | 203.93 | 26.468
124.39 | 6155600 | 473 | 8375.5 | 136820 | 7739800 | 688720 | 3.9004e+19 | 205.09 | 26.604
124.78 | 6027800 | 473 | 8660 | 135630 | 8258700 | 693750 | 3.9004e+19 | 206.22 | 26.738
125.17 | 5899400 | 473 | 9108.6 | 135190 | 8813900 | 698820 | 3.9004e+19 | 207.38 | 26.875
125.56 | 5770000 | 473 | 9579.7 | 133610 | 9409100 | 704040 | 3.9004e+19 | 208.53 | 27.011
125.94 | 5640400 | 473 | 10199 | 133340 | 10047000 | 709320 | 3.9004e+19 | 209.69 | 27.147
126.33 | 5509800 | 473 | 11568 | 134020 | 10731000 | 714670 | 3.9004e+19 | 210.85 | 27.285
126.72 | 5379100 | 473 | 11998 | 132320 | 11466000 | 720090 | 3.9004e+19 | 211.99 | 27.42
127.11 | 5247900 | 473 | 12907 | 132610 | 12255000 | 725590 | 3.9004e+19 | 213.13 | 27.556
127.5 | 5114800 | 473 | 13690 | 132540 | 13234000 | 740210 | 3.9004e+19 | 214.29 | 27.693
127.89 | 4981800 | 473 | 15769 | 134000 | 14433000 | 757460 | 3.9004e+19 | 215.45 | 27.832
128.28 | 4847800 | 473 | 21993 | 137660 | 15068000 | 747360 | 3.9004e+19 | 216.64 | 27.973
128.67 | 4713100 | 473 | 22405 | 137080 | 16598000 | 762930 | 3.9004e+19 | 217.84 | 28.116
129.06 | 4578400 | 473 | 49872 | 142190 | 21444000 | 816520 | 3.9004e+19 | 219.07 | 28.263
129.44 | 4439000 | 473 | 69835 | 146260 | 23061000 | 826530 | 3.9004e+19 | 220.33 | 28.413
129.83 | 4301600 | 473 | 118090 | 146120 | 32602000 | 833370 | 3.9004e+19 | 221.57 | 28.564
130.22 | 4161700 | 473 | 500120 | 150900 | 132270000 | 961690 | 3.9004e+19 | 222.84 | 28.717
130.61 | 4019000 | 473 | 269860 | 153710 | 369950000 | 994370 | 3.9004e+19 | 224.1 | 28.872
131 | 3874000 | 473 | 500470 | 154270 | 229210000 | 1030900 | 3.9004e+19 | 225.37 | 29.027
131.39 | 3724600 | 473 | 2335400 | 157650 | 574350000 | 1072900 | 3.9004e+19 | 226.64 | 29.185
131.78 | 3575200 | 473 | 1652500 | 156660 | 1003400000 | 1065000 | 3.9004e+19 | 227.91 | 29.343
132.17 | 3423000 | 473 | 2658400 | 158300 | 1669900000 | 1164500 | 3.9004e+19 | 229.21 | 29.506
132.56 | 3266700 | 473 | 2157200 | 164240 | 4916800000 | 1200100 | 3.9004e+19 | 230.5 | 29.67
132.94 | 3108500 | 473 | 1868500 | 165130 | 4017000000 | 1226100 | 3.9004e+19 | 231.79 | 29.833
133.33 | 2946600 | 473 | 10598000 | 166650 | 3053100000 | 1237100 | 3.9004e+19 | 233.08 | 29.997
133.72 | 2783700 | 473 | 7660600 | 164860 | 4017600000 | 1268700 | 3.9004e+19 | 234.33 | 30.16
134.11 | 2618700 | 473 | 3133700 | 165300 | 7092400000 | 1425400 | 3.9004e+19 | 235.61 | 30.325
134.5 | 2448700 | 473 | 4044100 | 170170 | 6363000000 | 1422000 | 3.9004e+19 | 236.89 | 30.492
134.89 | 2278600 | 473 | 3726300 | 172110 | 7843000000 | 1488000 | 3.9004e+19 | 238.16 | 30.659
135.28 | 2107100 | 473 | 9568100 | 175350 | 4705900000 | 1491100 | 3.9004e+19 | 239.47 | 30.83
135.67 | 1934500 | 473 | 5952100 | 177290 | 6989700000 | 1480900 | 3.9004e+19 | 240.76 | 30.999
136.06 | 1761400 | 473 | 3181900 | 180730 | 8011500000 | 1566100 | 3.9004e+19 | 242.07 | 31.171
136.44 | 1583700 | 473 | 5904400 | 182030 | 10413000000 | 1582800 | 3.9004e+19 | 243.36 | 31.341
136.83 | 1410200 | 473 | 8131100 | 179850 | 8769500000 | 1504700 | 3.9004e+19 | 244.62 | 31.509
137.22 | 1235500 | 473 | 8295900 | 181080 | 8331800000 | 1552600 | 3.9004e+19 | 245.9 | 31.678
137.61 | 1060300 | 473 | 3360200 | 181150 | 12753000000 | 1553700 | 3.9004e+19 | 247.15 | 31.845
138 | 884950 | 473 | 2988700 | 183550 | 6461900000 | 1439500 | 3.9004e+19 | 248.41 | 32.012
138.39 | 708910 | 473 | 2760800 | 186810 | 4643300000 | 1438600 | 3.9004e+19 | 249.71 | 32.181
138.78 | 538850 | 473 | 8983100 | 196710 | 2587000000 | 1336600 | 3.9004e+19 | 251 | 32.349
139.17 | 371900 | 473 | 32124000 | 215340 | 5222900000 | 1417900 | 3.9004e+19 | 252.4 | 32.53
139.56 | 208420 | 473 | 323470000 | 245340 | 48787000000 | 1856100 | 3.9004e+19 | 253.96 | 32.731

## Result
Point 1 : |  | 65.5
point 2 : |  | 110
Filling Length : |  | 44.5
Pressure at Point 1 (Pa) : |  |  | 10200000
Maxium Preesure (Pa) :
Delta P (Pa) : |  |  | -10200000
Filling Length for Lobe
| Position | Real Position | Prssure | Position 1 | Filling Length
5mm | 87.6 | 83.806 | 11163000 | 81.472 | 2.334
10mm | 93.6 | 93.612 | 10831000 | 74.083 | 19.529
15mm | 99.6 | 100.1 | 10610000 | 70.972 | 29.128
20mm | 105.6 | 105.7 | 10390000 | 68.25 | 37.45
25mm | 110.6 | 110 | 10197000 | 65.5 | 44.5