## Axial raw data
Axial Position | Pressure | Cup Mixing Temperature | Average Shear Rate | Average Shear Stress | Maximum Shear Rate | Maximum Shear Stress | Viscous Energy Dissipation | Power Consumption | Torque on Screw
0.19444 | 10067000 | 473 | 6.4627e+18 | 1978100 | 1.0648e+21 | 26088000 | 1.4849e+19 | 7.1372 | 0.87945
0.58333 | 10074000 | 473 | 1545 | 101820 | 256460 | 382320 | 1.4849e+19 | 7.7449 | 0.95751
0.97222 | 10088000 | 473 | 280.34 | 100080 | 40035 | 348420 | 1.4849e+19 | 8.3049 | 1.0307
1.3611 | 10107000 | 473 | 1698.2 | 100730 | 1085000 | 385630 | 1.4849e+19 | 8.8385 | 1.1016
1.75 | 10128000 | 473 | 75941 | 102810 | 169300000 | 454210 | 1.4849e+19 | 9.3609 | 1.172
2.1389 | 10150000 | 473 | 22452000 | 105470 | 86032000000 | 600640 | 1.4849e+19 | 9.8857 | 1.2438
2.5278 | 10173000 | 473 | 320840000 | 110780 | 410170000000 | 627690 | 1.4849e+19 | 10.425 | 1.3182
2.9167 | 10194000 | 473 | 215220000 | 107520 | 32043000000 | 543550 | 1.4849e+19 | 10.94 | 1.3882
3.3056 | 10215000 | 473 | 459810 | 102900 | 68934000 | 435370 | 1.4849e+19 | 11.467 | 1.4585
3.6944 | 10237000 | 473 | 3720.7 | 101440 | 626800 | 398910 | 1.4849e+19 | 11.994 | 1.5284
4.0833 | 10258000 | 473 | 397.17 | 100920 | 220880 | 369890 | 1.4849e+19 | 12.51 | 1.5971
4.4722 | 10278000 | 473 | 300.49 | 100780 | 134450 | 367630 | 1.4849e+19 | 13.032 | 1.6665
4.8611 | 10298000 | 473 | 174.96 | 100740 | 160620 | 372320 | 1.4849e+19 | 13.545 | 1.7349
5.25 | 10317000 | 473 | 687.33 | 100270 | 8699100 | 396230 | 1.4849e+19 | 14.054 | 1.8031
5.6389 | 10336000 | 473 | 466010 | 100440 | 8182400000 | 492710 | 1.4849e+19 | 14.566 | 1.872
6.0278 | 10354000 | 473 | 1031400000 | 100430 | 19101000000000 | 756830 | 1.4849e+19 | 15.071 | 1.9415
6.4167 | 10371000 | 473 | 23285000000000 | 100180 | 4.3347e+17 | 1935200 | 1.4849e+19 | 15.579 | 2.0144
6.8056 | 10389000 | 473 | 72436000000000 | 101640 | 1.3377e+18 | 2200300 | 1.4849e+19 | 16.081 | 2.092
7.1944 | 10403000 | 473 | 21772000000 | 99932 | 381790000000000 | 986840 | 1.4849e+19 | 16.588 | 2.1641
7.5833 | 10418000 | 473 | 101240000 | 99845 | 1708700000000 | 617430 | 1.4849e+19 | 17.095 | 2.2338
7.9722 | 10432000 | 473 | 1932400 | 100230 | 30669000000 | 466940 | 1.4849e+19 | 17.604 | 2.3023
8.3611 | 10445000 | 473 | 35854 | 100300 | 668250000 | 387190 | 1.4849e+19 | 18.118 | 2.3706
8.75 | 10458000 | 473 | 153.91 | 101650 | 225580 | 309070 | 1.4849e+19 | 18.641 | 2.4395
9.1389 | 10470000 | 473 | 146.71 | 101920 | 141240 | 306810 | 1.4849e+19 | 19.167 | 2.5087
9.5278 | 10482000 | 473 | 184.77 | 101890 | 775980 | 312010 | 1.4849e+19 | 19.688 | 2.5774
9.9167 | 10494000 | 473 | 136.32 | 102490 | 4957.2 | 279760 | 1.4849e+19 | 20.21 | 2.6459
10.306 | 10505000 | 473 | 142.65 | 102800 | 3798.3 | 273900 | 1.4849e+19 | 20.738 | 2.715
10.694 | 10516000 | 473 | 142.27 | 102710 | 3762 | 273090 | 1.4849e+19 | 21.263 | 2.7837
11.083 | 10526000 | 473 | 133.34 | 102440 | 3372.2 | 269150 | 1.4849e+19 | 21.788 | 2.8524
11.472 | 10537000 | 473 | 137.99 | 102210 | 3738.8 | 271780 | 1.4849e+19 | 22.302 | 2.9201
11.861 | 10547000 | 473 | 136.6 | 102970 | 3339.8 | 268750 | 1.4849e+19 | 22.826 | 2.9891
12.25 | 10557000 | 473 | 135.05 | 102790 | 3114.2 | 266830 | 1.4849e+19 | 23.344 | 3.0575
12.639 | 10567000 | 473 | 131.89 | 102280 | 2926 | 265000 | 1.4849e+19 | 23.847 | 3.1243
13.028 | 10577000 | 473 | 125.29 | 101820 | 3113.6 | 266930 | 1.4849e+19 | 24.352 | 3.1913
13.417 | 10587000 | 473 | 129.28 | 101510 | 2878.3 | 263910 | 1.4849e+19 | 24.847 | 3.2572
13.806 | 10597000 | 473 | 131.15 | 101750 | 3031.9 | 265480 | 1.4849e+19 | 25.347 | 3.3236
14.194 | 10606000 | 473 | 133.48 | 101810 | 4905.2 | 269970 | 1.4849e+19 | 25.846 | 3.39
14.583 | 10616000 | 473 | 133.6 | 101510 | 4948.7 | 271360 | 1.4849e+19 | 26.335 | 3.4552
14.972 | 10625000 | 473 | 137.3 | 101550 | 19137 | 279910 | 1.4849e+19 | 26.835 | 3.5214
15.361 | 10634000 | 473 | 136.78 | 102310 | 6738.5 | 274130 | 1.4849e+19 | 27.33 | 3.5872
15.75 | 10644000 | 473 | 135.78 | 103430 | 2639.6 | 261600 | 1.4849e+19 | 27.83 | 3.6534
16.139 | 10653000 | 473 | 134.7 | 103380 | 2581.9 | 260920 | 1.4849e+19 | 28.331 | 3.7196
16.528 | 10661000 | 473 | 136.47 | 103090 | 2597.3 | 260930 | 1.4849e+19 | 28.82 | 3.7846
16.917 | 10670000 | 473 | 133.68 | 103760 | 2471.4 | 259240 | 1.4849e+19 | 29.323 | 3.851
17.306 | 10679000 | 473 | 140.87 | 104210 | 2554.8 | 260430 | 1.4849e+19 | 29.829 | 3.9175
17.694 | 10688000 | 473 | 140.54 | 104190 | 2624.6 | 261390 | 1.4849e+19 | 30.329 | 3.9835
18.083 | 10697000 | 473 | 133.36 | 103900 | 2508.9 | 259950 | 1.4849e+19 | 30.833 | 4.0499
18.472 | 10706000 | 473 | 137.58 | 103060 | 2629.9 | 261450 | 1.4849e+19 | 31.325 | 4.1153
18.861 | 10715000 | 473 | 136.86 | 103370 | 2747.2 | 262600 | 1.4849e+19 | 31.831 | 4.182
19.25 | 10725000 | 473 | 136.29 | 103310 | 2985.5 | 265180 | 1.4849e+19 | 32.334 | 4.2485
19.639 | 10735000 | 473 | 236.5 | 102700 | 18471 | 278120 | 1.4849e+19 | 32.825 | 4.3139
20.028 | 10746000 | 473 | 203.98 | 102480 | 24708 | 299660 | 1.4849e+19 | 33.324 | 4.3802
20.417 | 10756000 | 473 | 140.06 | 102030 | 167720 | 326380 | 1.4849e+19 | 33.811 | 4.4454
20.806 | 10767000 | 473 | 282.5 | 102090 | 2718300 | 322710 | 1.4849e+19 | 34.309 | 4.5117
21.194 | 10779000 | 473 | 1009 | 102090 | 15666000 | 331810 | 1.4849e+19 | 34.806 | 4.5782
21.583 | 10791000 | 473 | 133.44 | 100820 | 17883 | 287150 | 1.4849e+19 | 35.294 | 4.6434
21.972 | 10803000 | 473 | 127.04 | 101280 | 3948.1 | 273410 | 1.4849e+19 | 35.796 | 4.71
22.361 | 10815000 | 473 | 133.32 | 102290 | 4732 | 278190 | 1.4849e+19 | 36.297 | 4.7765
22.75 | 10829000 | 473 | 136.73 | 103010 | 4989.5 | 277520 | 1.4849e+19 | 36.809 | 4.8441
23.139 | 10842000 | 473 | 135.02 | 103120 | 5651.8 | 277780 | 1.4849e+19 | 37.327 | 4.9123
23.528 | 10856000 | 473 | 136.98 | 102400 | 4816.2 | 276040 | 1.4849e+19 | 37.83 | 4.9792
23.917 | 10869000 | 473 | 134.65 | 103120 | 4324.2 | 274950 | 1.4849e+19 | 38.346 | 5.0472
24.306 | 10883000 | 473 | 142.91 | 103620 | 21072 | 290580 | 1.4849e+19 | 38.861 | 5.1151
24.694 | 10897000 | 473 | 147.52 | 102930 | 75025 | 297720 | 1.4849e+19 | 39.373 | 5.1828
25.083 | 10911000 | 473 | 135.39 | 102400 | 25704 | 295590 | 1.4849e+19 | 39.888 | 5.2507
25.472 | 10925000 | 473 | 141.75 | 102190 | 11825 | 288520 | 1.4849e+19 | 40.396 | 5.3181
25.861 | 10938000 | 473 | 137.67 | 102630 | 4919.2 | 279680 | 1.4849e+19 | 40.912 | 5.3862
26.25 | 10952000 | 473 | 137.12 | 102360 | 5334.4 | 282800 | 1.4849e+19 | 41.422 | 5.4537
26.639 | 10966000 | 473 | 133.91 | 101550 | 10382 | 292280 | 1.4849e+19 | 41.916 | 5.5196
27.028 | 10979000 | 473 | 135.53 | 100950 | 125870 | 296480 | 1.4849e+19 | 42.416 | 5.5862
27.417 | 10992000 | 473 | 148.57 | 100420 | 152100 | 300620 | 1.4849e+19 | 42.904 | 5.6516
27.806 | 11004000 | 473 | 138.12 | 100600 | 18939 | 291550 | 1.4849e+19 | 43.402 | 5.7179
28.194 | 11018000 | 473 | 176.2 | 100380 | 75975 | 288400 | 1.4849e+19 | 43.898 | 5.784
28.583 | 11030000 | 473 | 182.59 | 100730 | 53233 | 291320 | 1.4849e+19 | 44.384 | 5.849
28.972 | 11042000 | 473 | 174.32 | 101590 | 15340 | 291360 | 1.4849e+19 | 44.878 | 5.9149
29.361 | 11054000 | 473 | 1476.1 | 102490 | 1022900 | 317410 | 1.4849e+19 | 45.368 | 5.9806
29.75 | 11066000 | 473 | 75215 | 104310 | 147870000 | 368010 | 1.4849e+19 | 45.865 | 6.0476
30.139 | 11077000 | 473 | 20453000 | 107660 | 76078000000 | 476070 | 1.4849e+19 | 46.361 | 6.1153
30.528 | 11089000 | 473 | 378190000 | 111600 | 358950000000 | 520310 | 1.4849e+19 | 46.852 | 6.184
30.917 | 11099000 | 473 | 263700000 | 110160 | 39252000000 | 452110 | 1.4849e+19 | 47.352 | 6.2519
31.306 | 11110000 | 473 | 623490 | 105890 | 93280000 | 342950 | 1.4849e+19 | 47.857 | 6.3194
31.694 | 11122000 | 473 | 5476.4 | 104200 | 779330 | 301570 | 1.4849e+19 | 48.36 | 6.3862
32.083 | 11132000 | 473 | 384.3 | 103290 | 39276 | 286950 | 1.4849e+19 | 48.863 | 6.4529
32.472 | 11143000 | 473 | 160.38 | 102690 | 9332.4 | 282920 | 1.4849e+19 | 49.352 | 6.5183
32.861 | 11154000 | 473 | 137.25 | 103040 | 28795 | 278320 | 1.4849e+19 | 49.854 | 6.585
33.25 | 11165000 | 473 | 637.27 | 103010 | 8324700 | 316740 | 1.4849e+19 | 50.353 | 6.6516
33.639 | 11176000 | 473 | 455190 | 102650 | 7992100000 | 414320 | 1.4849e+19 | 50.84 | 6.7177
34.028 | 11187000 | 473 | 1014000000 | 102380 | 18779000000000 | 706610 | 1.4849e+19 | 51.335 | 6.7858
34.417 | 11199000 | 473 | 22988000000000 | 102590 | 4.2796e+17 | 1888200 | 1.4849e+19 | 51.818 | 6.856
34.806 | 11211000 | 473 | 71569000000000 | 103550 | 1.3215e+18 | 2156100 | 1.4849e+19 | 52.312 | 6.9327
35.194 | 11221000 | 473 | 22435000000 | 102250 | 393360000000000 | 951210 | 1.4849e+19 | 52.804 | 7.0033
35.583 | 11232000 | 473 | 108690000 | 101380 | 1824000000000 | 588640 | 1.4849e+19 | 53.285 | 7.0704
35.972 | 11243000 | 473 | 2373500 | 101570 | 37338000000 | 450850 | 1.4849e+19 | 53.781 | 7.1377
36.361 | 11254000 | 473 | 48014 | 102020 | 895880000 | 373580 | 1.4849e+19 | 54.275 | 7.2038
36.75 | 11265000 | 473 | 152.88 | 102970 | 311050 | 294450 | 1.4849e+19 | 54.782 | 7.2711
37.139 | 11276000 | 473 | 140.48 | 103120 | 109260 | 294430 | 1.4849e+19 | 55.294 | 7.3389
37.528 | 11288000 | 473 | 175.21 | 102630 | 684870 | 298470 | 1.4849e+19 | 55.794 | 7.4054
37.917 | 11299000 | 473 | 133.78 | 103400 | 4659 | 271300 | 1.4849e+19 | 56.302 | 7.4725
38.306 | 11310000 | 473 | 141.02 | 103600 | 3078 | 266010 | 1.4849e+19 | 56.814 | 7.5399
38.694 | 11321000 | 473 | 140.97 | 103670 | 3056.4 | 265740 | 1.4849e+19 | 57.326 | 7.6073
39.083 | 11332000 | 473 | 133.56 | 103270 | 2951.4 | 264490 | 1.4849e+19 | 57.837 | 7.6747
39.472 | 11343000 | 473 | 137.36 | 102680 | 3133.6 | 265910 | 1.4849e+19 | 58.339 | 7.7413
39.861 | 11355000 | 473 | 135.73 | 103260 | 2903.1 | 263440 | 1.4849e+19 | 58.852 | 7.8091
40.25 | 11366000 | 473 | 135.89 | 103070 | 3186.5 | 267040 | 1.4849e+19 | 59.36 | 7.8764
40.639 | 11378000 | 473 | 133.42 | 102290 | 3259.5 | 268230 | 1.4849e+19 | 59.852 | 7.942
41.028 | 11389000 | 473 | 126.43 | 101900 | 3136.7 | 266270 | 1.4849e+19 | 60.35 | 8.0083
41.417 | 11401000 | 473 | 130.35 | 101380 | 3131.2 | 266650 | 1.4849e+19 | 60.834 | 8.0732
41.806 | 11413000 | 473 | 131.95 | 101650 | 3335.2 | 267780 | 1.4849e+19 | 61.328 | 8.139
42.194 | 11425000 | 473 | 134.84 | 101830 | 6467.2 | 274570 | 1.4849e+19 | 61.822 | 8.2048
42.583 | 11437000 | 473 | 135.78 | 101080 | 6304.2 | 276050 | 1.4849e+19 | 62.303 | 8.2693
42.972 | 11449000 | 473 | 136.31 | 101350 | 16950 | 282470 | 1.4849e+19 | 62.798 | 8.3352
43.361 | 11461000 | 473 | 136.13 | 102130 | 6507.3 | 279990 | 1.4849e+19 | 63.289 | 8.4006
43.75 | 11473000 | 473 | 136.1 | 103210 | 3505.1 | 270270 | 1.4849e+19 | 63.785 | 8.4665
44.139 | 11485000 | 473 | 134.47 | 103120 | 3235.8 | 266980 | 1.4849e+19 | 64.284 | 8.5325
44.528 | 11498000 | 473 | 136.42 | 102570 | 3199.7 | 266730 | 1.4849e+19 | 64.769 | 8.5971
44.917 | 11510000 | 473 | 133.59 | 103390 | 3242.1 | 267010 | 1.4849e+19 | 65.267 | 8.6631
45.306 | 11522000 | 473 | 140.95 | 103740 | 3495 | 269900 | 1.4849e+19 | 65.77 | 8.7295
45.694 | 11535000 | 473 | 140.74 | 103370 | 3687.4 | 271050 | 1.4849e+19 | 66.268 | 8.7954
46.083 | 11547000 | 473 | 133.73 | 103050 | 3387 | 268780 | 1.4849e+19 | 66.768 | 8.8615
46.472 | 11559000 | 473 | 138.46 | 102350 | 3472.4 | 270130 | 1.4849e+19 | 67.256 | 8.9266
46.861 | 11571000 | 473 | 136.95 | 102770 | 3356.3 | 268430 | 1.4849e+19 | 67.757 | 8.9928
47.25 | 11583000 | 473 | 135.93 | 102470 | 3714.8 | 272150 | 1.4849e+19 | 68.255 | 9.059
47.639 | 11596000 | 473 | 199.05 | 102120 | 13463 | 281700 | 1.4849e+19 | 68.741 | 9.124
48.028 | 11608000 | 473 | 175.96 | 101740 | 20539 | 297670 | 1.4849e+19 | 69.235 | 9.1898
48.417 | 11619000 | 473 | 145.26 | 101150 | 267960 | 329410 | 1.4849e+19 | 69.717 | 9.2544
48.806 | 11631000 | 473 | 260.55 | 101630 | 2327500 | 325030 | 1.4849e+19 | 70.21 | 9.3204
49.194 | 11643000 | 473 | 868.92 | 101390 | 13063000 | 331660 | 1.4849e+19 | 70.703 | 9.3864
49.583 | 11654000 | 473 | 134.79 | 100460 | 19537 | 288350 | 1.4849e+19 | 71.187 | 9.4512
49.972 | 11665000 | 473 | 126.02 | 100820 | 3429.2 | 269520 | 1.4849e+19 | 71.685 | 9.5173
50.361 | 11676000 | 473 | 133.18 | 101640 | 3366.4 | 269130 | 1.4849e+19 | 72.183 | 9.5834
50.75 | 11688000 | 473 | 135.85 | 102780 | 3282 | 267830 | 1.4849e+19 | 72.692 | 9.6507
51.139 | 11699000 | 473 | 134.25 | 102820 | 2944.6 | 263450 | 1.4849e+19 | 73.207 | 9.7186
51.528 | 11710000 | 473 | 136.42 | 102230 | 2860.1 | 262850 | 1.4849e+19 | 73.71 | 9.7852
51.917 | 11721000 | 473 | 133.82 | 103170 | 2811.4 | 262580 | 1.4849e+19 | 74.224 | 9.8529
52.306 | 11731000 | 473 | 142.58 | 103680 | 32946 | 280760 | 1.4849e+19 | 74.738 | 9.9206
52.694 | 11743000 | 473 | 146.42 | 102930 | 85081 | 285430 | 1.4849e+19 | 75.25 | 9.9881
53.083 | 11753000 | 473 | 133.41 | 102520 | 13752 | 282160 | 1.4849e+19 | 75.764 | 10.056
53.472 | 11764000 | 473 | 139.43 | 102410 | 10616 | 276020 | 1.4849e+19 | 76.27 | 10.123
53.861 | 11775000 | 473 | 136.79 | 102820 | 3057.4 | 264520 | 1.4849e+19 | 76.785 | 10.191
54.25 | 11786000 | 473 | 135.89 | 102800 | 3468.1 | 269830 | 1.4849e+19 | 77.295 | 10.258
54.639 | 11797000 | 473 | 132.96 | 101700 | 5831.8 | 277510 | 1.4849e+19 | 77.787 | 10.324
55.028 | 11808000 | 473 | 128.25 | 101310 | 35021 | 283630 | 1.4849e+19 | 78.286 | 10.39
55.417 | 11820000 | 473 | 139.88 | 101000 | 57542 | 289290 | 1.4849e+19 | 78.772 | 10.455
55.806 | 11832000 | 473 | 134.24 | 100800 | 20874 | 288150 | 1.4849e+19 | 79.268 | 10.521
56.194 | 11844000 | 473 | 150.4 | 100750 | 35904 | 283140 | 1.4849e+19 | 79.763 | 10.587
56.583 | 11856000 | 473 | 154.31 | 100820 | 27147 | 286340 | 1.4849e+19 | 80.244 | 10.652
56.972 | 11868000 | 473 | 155.38 | 101690 | 13574 | 288600 | 1.4849e+19 | 80.736 | 10.718
57.361 | 11880000 | 473 | 1186.5 | 102660 | 966670 | 316350 | 1.4849e+19 | 81.225 | 10.783
57.75 | 11892000 | 473 | 71992 | 104470 | 146270000 | 367700 | 1.4849e+19 | 81.719 | 10.85
58.139 | 11905000 | 473 | 20336000 | 107920 | 76072000000 | 479940 | 1.4849e+19 | 82.213 | 10.918
58.528 | 11917000 | 473 | 377200000 | 111760 | 360960000000 | 524520 | 1.4849e+19 | 82.702 | 10.986
58.917 | 11929000 | 473 | 263110000 | 110210 | 39160000000 | 455590 | 1.4849e+19 | 83.199 | 11.054
59.306 | 11941000 | 473 | 618320 | 105940 | 92514000 | 347670 | 1.4849e+19 | 83.703 | 11.121
59.694 | 11954000 | 473 | 5407.1 | 104440 | 770490 | 306550 | 1.4849e+19 | 84.204 | 11.188
60.083 | 11966000 | 473 | 381.56 | 103470 | 41185 | 292020 | 1.4849e+19 | 84.705 | 11.254
60.472 | 11978000 | 473 | 161.23 | 102770 | 11120 | 288170 | 1.4849e+19 | 85.194 | 11.32
60.861 | 11990000 | 473 | 137.57 | 103180 | 29601 | 283050 | 1.4849e+19 | 85.695 | 11.386
61.25 | 12003000 | 473 | 640.7 | 103070 | 8373400 | 321600 | 1.4849e+19 | 86.194 | 11.453
61.639 | 12015000 | 473 | 456840 | 102830 | 8021900000 | 419320 | 1.4849e+19 | 86.681 | 11.519
62.028 | 12027000 | 473 | 1017200000 | 102540 | 18831000000000 | 709520 | 1.4849e+19 | 87.176 | 11.587
62.417 | 12040000 | 473 | 23027000000000 | 102640 | 4.2889e+17 | 1890700 | 1.4849e+19 | 87.66 | 11.658
62.806 | 12053000 | 473 | 71719000000000 | 103730 | 1.3243e+18 | 2158800 | 1.4849e+19 | 88.155 | 11.734
63.194 | 12063000 | 473 | 22326000000 | 102350 | 391380000000000 | 952600 | 1.4849e+19 | 88.649 | 11.805
63.583 | 12075000 | 473 | 107380000 | 101500 | 1803700000000 | 590910 | 1.4849e+19 | 89.132 | 11.873
63.972 | 12086000 | 473 | 2291200 | 101710 | 36095000000 | 451520 | 1.4849e+19 | 89.629 | 11.94
64.361 | 12097000 | 473 | 45691 | 102090 | 852420000 | 374390 | 1.4849e+19 | 90.124 | 12.006
64.75 | 12109000 | 473 | 152.31 | 103070 | 294400 | 295690 | 1.4849e+19 | 90.632 | 12.073
65.139 | 12121000 | 473 | 140.86 | 103200 | 114350 | 295570 | 1.4849e+19 | 91.145 | 12.141
65.528 | 12132000 | 473 | 176.41 | 102700 | 705090 | 298780 | 1.4849e+19 | 91.646 | 12.208
65.917 | 12144000 | 473 | 133.95 | 103510 | 4513.3 | 271110 | 1.4849e+19 | 92.153 | 12.275
66.306 | 12155000 | 473 | 140.94 | 103710 | 3072.1 | 265970 | 1.4849e+19 | 92.665 | 12.342
66.694 | 12166000 | 473 | 140.89 | 103620 | 3025.3 | 265320 | 1.4849e+19 | 93.176 | 12.41
67.083 | 12177000 | 473 | 133.19 | 103220 | 2844.2 | 263100 | 1.4849e+19 | 93.688 | 12.477
67.472 | 12189000 | 473 | 136.77 | 102760 | 3045.9 | 265130 | 1.4849e+19 | 94.189 | 12.544
67.861 | 12200000 | 473 | 135.35 | 103310 | 2718.6 | 261500 | 1.4849e+19 | 94.701 | 12.611
68.25 | 12211000 | 473 | 135.25 | 103100 | 2962.4 | 264400 | 1.4849e+19 | 95.208 | 12.679
68.639 | 12222000 | 473 | 132.28 | 102400 | 2951.1 | 265040 | 1.4849e+19 | 95.701 | 12.744
69.028 | 12233000 | 473 | 125.61 | 101920 | 2845.2 | 263010 | 1.4849e+19 | 96.197 | 12.811
69.417 | 12244000 | 473 | 129.61 | 101390 | 2782.5 | 262810 | 1.4849e+19 | 96.682 | 12.875
69.806 | 12255000 | 473 | 131.23 | 101710 | 2929.8 | 263590 | 1.4849e+19 | 97.175 | 12.941
70.194 | 12266000 | 473 | 134.14 | 101790 | 5648.2 | 269240 | 1.4849e+19 | 97.669 | 13.007
70.583 | 12277000 | 473 | 134.57 | 101180 | 5565.4 | 270880 | 1.4849e+19 | 98.149 | 13.071
70.972 | 12288000 | 473 | 136.22 | 101350 | 17077 | 278530 | 1.4849e+19 | 98.644 | 13.137
71.361 | 12299000 | 473 | 136.02 | 102050 | 6102.9 | 274030 | 1.4849e+19 | 99.134 | 13.202
71.75 | 12310000 | 473 | 135.61 | 103180 | 2817.7 | 263520 | 1.4849e+19 | 99.63 | 13.268
72.139 | 12320000 | 473 | 134.35 | 103100 | 2579.7 | 260410 | 1.4849e+19 | 100.13 | 13.334
72.528 | 12331000 | 473 | 136.26 | 102560 | 2643.5 | 261000 | 1.4849e+19 | 100.61 | 13.399
72.917 | 12342000 | 473 | 133.4 | 103300 | 2691 | 261600 | 1.4849e+19 | 101.11 | 13.465
73.306 | 12352000 | 473 | 140.94 | 103660 | 2893 | 264110 | 1.4849e+19 | 101.62 | 13.531
73.694 | 12363000 | 473 | 140.77 | 103500 | 3064.6 | 265490 | 1.4849e+19 | 102.12 | 13.597
74.083 | 12374000 | 473 | 133.83 | 103140 | 3039.8 | 265640 | 1.4849e+19 | 102.62 | 13.664
74.472 | 12385000 | 473 | 138.77 | 102300 | 3112.7 | 266180 | 1.4849e+19 | 103.12 | 13.73
74.861 | 12396000 | 473 | 137.43 | 102580 | 3009.2 | 264710 | 1.4849e+19 | 103.62 | 13.797
75.25 | 12406000 | 473 | 136.71 | 102350 | 3616.3 | 271280 | 1.4849e+19 | 104.13 | 13.864
75.639 | 12418000 | 473 | 327.07 | 101840 | 32313 | 285720 | 1.4849e+19 | 104.62 | 13.929
76.028 | 12428000 | 473 | 273.01 | 101560 | 35413 | 303860 | 1.4849e+19 | 105.13 | 13.997
76.417 | 12439000 | 473 | 142.95 | 100940 | 217050 | 334670 | 1.4849e+19 | 105.63 | 14.063
76.806 | 12450000 | 473 | 295.29 | 101120 | 2947800 | 329880 | 1.4849e+19 | 106.14 | 14.131
77.194 | 12460000 | 473 | 1071.7 | 101010 | 16815000 | 337070 | 1.4849e+19 | 106.65 | 14.199
77.583 | 12471000 | 473 | 133.94 | 99868 | 17965 | 291610 | 1.4849e+19 | 107.16 | 14.266
77.972 | 12480000 | 473 | 126.54 | 100180 | 4239.9 | 276610 | 1.4849e+19 | 107.68 | 14.336
78.361 | 12490000 | 473 | 132.84 | 101140 | 4583.3 | 278890 | 1.4849e+19 | 108.22 | 14.405
78.75 | 12499000 | 473 | 135.87 | 102150 | 4499.5 | 276720 | 1.4849e+19 | 108.76 | 14.477
79.139 | 12507000 | 473 | 133.9 | 101980 | 4424.6 | 273980 | 1.4849e+19 | 109.32 | 14.549
79.528 | 12514000 | 473 | 135.71 | 101560 | 4356.2 | 272870 | 1.4849e+19 | 109.87 | 14.621
79.917 | 12520000 | 473 | 133.38 | 102130 | 4318.9 | 273620 | 1.4849e+19 | 110.44 | 14.695
80.306 | 12525000 | 473 | 141.78 | 102390 | 35122 | 291380 | 1.4849e+19 | 111.02 | 14.77
80.694 | 12529000 | 473 | 144.99 | 101540 | 87660 | 295690 | 1.4849e+19 | 111.61 | 14.845
81.083 | 12531000 | 473 | 133.02 | 100590 | 16202 | 289050 | 1.4849e+19 | 112.2 | 14.921
81.472 | 12531000 | 473 | 141.1 | 100720 | 19115 | 284920 | 1.4849e+19 | 112.8 | 14.998
81.861 | 12530000 | 473 | 138.23 | 100970 | 4318.8 | 269020 | 1.4849e+19 | 113.41 | 15.076
82.25 | 12526000 | 473 | 136.29 | 100600 | 3909.1 | 269620 | 1.4849e+19 | 114.03 | 15.155
82.639 | 12520000 | 473 | 132.17 | 99336 | 6245.9 | 276410 | 1.4849e+19 | 114.65 | 15.234
83.028 | 12512000 | 473 | 128.98 | 98030 | 56686 | 287800 | 1.4849e+19 | 115.28 | 15.314
83.417 | 12500000 | 473 | 144.53 | 97289 | 134920 | 298500 | 1.4849e+19 | 115.92 | 15.395
83.806 | 12486000 | 473 | 173.96 | 96594 | 379560 | 427760 | 1.4849e+19 | 116.6 | 15.481
90.046 | 12187000 | 473 | 1644300 | 113010 | 345540000 | 913660 | 1.4849e+19 | 128.63 | 16.997
90.938 | 12156000 | 473 | 71371 | 101290 | 16118000 | 605050 | 1.4849e+19 | 130.15 | 17.193
91.829 | 12126000 | 473 | 1228.6 | 96028 | 854650 | 435760 | 1.4849e+19 | 131.57 | 17.379
92.721 | 12097000 | 473 | 1412 | 97298 | 864120 | 445580 | 1.4849e+19 | 133.02 | 17.569
93.612 | 12068000 | 473 | 78478 | 105430 | 17286000 | 621790 | 1.4849e+19 | 134.62 | 17.775
94.504 | 12039000 | 473 | 1686900 | 120230 | 353010000 | 913050 | 1.4849e+19 | 136.44 | 18.004
95.646 | 11930000 | 473 | 1509500 | 120350 | 318110000 | 915770 | 1.4849e+19 | 138.58 | 18.274
96.537 | 11901000 | 473 | 63763 | 105390 | 14307000 | 620610 | 1.4849e+19 | 140.24 | 18.485
97.429 | 11874000 | 473 | 1196.5 | 96572 | 828460 | 441530 | 1.4849e+19 | 141.73 | 18.679
98.321 | 11847000 | 473 | 1156.7 | 94658 | 851420 | 432050 | 1.4849e+19 | 143.15 | 18.865
99.212 | 11819000 | 473 | 73430 | 100110 | 16547000 | 593820 | 1.4849e+19 | 144.62 | 19.055
100.1 | 11790000 | 473 | 1816200 | 112290 | 381900000 | 914940 | 1.4849e+19 | 146.28 | 19.267
101.25 | 11657000 | 473 | 1385000 | 112100 | 292110000 | 894490 | 1.4849e+19 | 148.27 | 19.522
102.14 | 11628000 | 473 | 53183 | 100360 | 11481000 | 567770 | 1.4849e+19 | 149.9 | 19.73
103.03 | 11600000 | 473 | 485.87 | 96160 | 106420 | 409700 | 1.4849e+19 | 151.53 | 19.94
103.92 | 11573000 | 473 | 700.23 | 100460 | 163330 | 420950 | 1.4849e+19 | 153.28 | 20.162
104.81 | 11545000 | 473 | 66994 | 112080 | 14409000 | 598550 | 1.4849e+19 | 155.24 | 20.407
105.7 | 11516000 | 473 | 1454600 | 130730 | 304710000 | 900390 | 1.4849e+19 | 157.39 | 20.675
106.85 | 11405000 | 473 | 10555000 | 153880 | 2048600000 | 1171300 | 1.4849e+19 | 160.07 | 21.006
107.74 | 11377000 | 473 | 1222400 | 139430 | 242390000 | 934380 | 1.4849e+19 | 162.31 | 21.282
108.63 | 11351000 | 473 | 136650 | 129720 | 27649000 | 742610 | 1.4849e+19 | 164.49 | 21.552
109.52 | 11324000 | 473 | 19214 | 123140 | 4167800 | 570470 | 1.4849e+19 | 166.68 | 21.823
110.41 | 11297000 | 473 | 3700.6 | 119440 | 1188900 | 506110 | 1.4849e+19 | 168.91 | 22.097
111.3 | 11270000 | 473 | 3205 | 120570 | 1238500 | 519970 | 1.4849e+19 | 171.22 | 22.38
111.94 | 11247000 | 473 | 145310 | 128160 | 39117000 | 804690 | 1.4849e+19 | 172.18 | 22.499
112.33 | 11140000 | 473 | 229350 | 128650 | 46816000 | 809030 | 1.4849e+19 | 173.12 | 22.616
112.72 | 11033000 | 473 | 46923 | 126790 | 30216000 | 728130 | 1.4849e+19 | 174.05 | 22.733
113.11 | 10924000 | 473 | 55295 | 129020 | 50252000 | 768380 | 1.4849e+19 | 175.03 | 22.854
113.5 | 10810000 | 473 | 36403 | 131190 | 40223000 | 743440 | 1.4849e+19 | 176.03 | 22.978
113.89 | 10694000 | 473 | 19735 | 132350 | 42561000 | 760790 | 1.4849e+19 | 177.04 | 23.105
114.28 | 10574000 | 473 | 63208 | 136910 | 27185000 | 753670 | 1.4849e+19 | 178.08 | 23.234
114.67 | 10450000 | 473 | 41124 | 137520 | 40280000 | 756650 | 1.4849e+19 | 179.14 | 23.364
115.06 | 10322000 | 473 | 19364 | 140990 | 34225000 | 797750 | 1.4849e+19 | 180.23 | 23.499
115.44 | 10188000 | 473 | 28183 | 144460 | 32536000 | 794710 | 1.4849e+19 | 181.34 | 23.636
115.83 | 10052000 | 473 | 32360 | 144590 | 36331000 | 755000 | 1.4849e+19 | 182.46 | 23.774
116.22 | 9912000 | 473 | 35886 | 148520 | 33974000 | 773930 | 1.4849e+19 | 183.6 | 23.915
116.61 | 9768400 | 473 | 18321 | 150530 | 55249000 | 822820 | 1.4849e+19 | 184.77 | 24.059
117 | 9621700 | 473 | 16796 | 150620 | 44669000 | 802110 | 1.4849e+19 | 185.95 | 24.204
117.39 | 9471400 | 473 | 1033500 | 151370 | 17951000000 | 1003300 | 1.4849e+19 | 187.14 | 24.35
117.78 | 9321200 | 473 | 2201800000 | 153260 | 40767000000000 | 1566200 | 1.4849e+19 | 188.34 | 24.5
118.17 | 9168900 | 473 | 48871000000000 | 156930 | 9.1009e+17 | 3931500 | 1.4849e+19 | 189.57 | 24.66
118.56 | 9013700 | 473 | 151680000000000 | 158100 | 2.8018e+18 | 4442700 | 1.485e+19 | 190.82 | 24.831
118.94 | 8863400 | 473 | 38846000000 | 157790 | 682310000000000 | 1995300 | 1.485e+19 | 192.09 | 24.991
119.33 | 8711400 | 473 | 156410000 | 158260 | 2686700000000 | 1325100 | 1.485e+19 | 193.37 | 25.149
119.72 | 8560900 | 473 | 1772600 | 156350 | 28809000000 | 1034000 | 1.485e+19 | 194.64 | 25.302
120.11 | 8411000 | 473 | 51433 | 157640 | 403070000 | 878220 | 1.485e+19 | 195.93 | 25.454
120.5 | 8260900 | 473 | 14053 | 156240 | 12808000 | 767190 | 1.485e+19 | 197.22 | 25.607
120.89 | 8113000 | 473 | 17617 | 156860 | 15478000 | 781710 | 1.485e+19 | 198.52 | 25.76
121.28 | 7966400 | 473 | 698720 | 158080 | 12075000000 | 867100 | 1.485e+19 | 199.84 | 25.915
121.67 | 7821900 | 473 | 184500 | 153640 | 3052400000 | 821140 | 1.485e+19 | 201.14 | 26.067
122.06 | 7679300 | 473 | 17456 | 154240 | 21916000 | 756790 | 1.485e+19 | 202.45 | 26.221
122.44 | 7536000 | 473 | 17365 | 152000 | 12947000 | 744190 | 1.485e+19 | 203.74 | 26.371
122.83 | 7396100 | 473 | 15548 | 148410 | 13779000 | 741990 | 1.485e+19 | 205.01 | 26.52
123.22 | 7256100 | 473 | 17429 | 149610 | 14775000 | 747880 | 1.485e+19 | 206.3 | 26.67
123.61 | 7116100 | 473 | 17275 | 146650 | 16104000 | 765780 | 1.485e+19 | 207.57 | 26.818
124 | 6976300 | 473 | 17655 | 144390 | 17022000 | 763500 | 1.485e+19 | 208.83 | 26.966
124.39 | 6835600 | 473 | 19026 | 143090 | 18161000 | 765500 | 1.485e+19 | 210.09 | 27.113
124.78 | 6695500 | 473 | 19878 | 141530 | 19451000 | 771530 | 1.485e+19 | 211.32 | 27.258
125.17 | 6554700 | 473 | 20992 | 141060 | 20835000 | 777610 | 1.485e+19 | 212.59 | 27.406
125.56 | 6412800 | 473 | 22260 | 139270 | 22322000 | 783760 | 1.485e+19 | 213.84 | 27.553
125.94 | 6270600 | 473 | 23789 | 139000 | 23921000 | 789970 | 1.485e+19 | 215.09 | 27.7
126.33 | 6127200 | 473 | 26628 | 139720 | 25642000 | 796360 | 1.485e+19 | 216.36 | 27.848
126.72 | 5983600 | 473 | 27949 | 137770 | 27497000 | 802990 | 1.485e+19 | 217.6 | 27.995
127.11 | 5839400 | 473 | 30063 | 138040 | 29498000 | 809760 | 1.485e+19 | 218.84 | 28.141
127.5 | 5693200 | 473 | 32184 | 138250 | 31794000 | 822510 | 1.485e+19 | 220.1 | 28.29
127.89 | 5546800 | 473 | 36480 | 140040 | 34507000 | 839980 | 1.485e+19 | 221.37 | 28.44
128.28 | 5399500 | 473 | 48844 | 144000 | 36598000 | 833340 | 1.485e+19 | 222.67 | 28.594
128.67 | 5251200 | 473 | 51622 | 144370 | 39851000 | 850290 | 1.485e+19 | 223.98 | 28.749
129.06 | 5102700 | 473 | 109510 | 150250 | 49439000 | 905520 | 1.485e+19 | 225.32 | 28.909
129.44 | 4949200 | 473 | 155520 | 155490 | 54387000 | 920310 | 1.485e+19 | 226.7 | 29.073
129.83 | 4797700 | 473 | 281010 | 155670 | 76195000 | 929730 | 1.485e+19 | 228.07 | 29.238
130.22 | 4643400 | 473 | 1224600 | 161050 | 275270000 | 1070100 | 1.485e+19 | 229.46 | 29.406
130.61 | 4485800 | 473 | 650920 | 164940 | 726420000 | 1107100 | 1.485e+19 | 230.85 | 29.576
131 | 4325700 | 473 | 1275700 | 165730 | 557850000 | 1154800 | 1.485e+19 | 232.24 | 29.747
131.39 | 4160500 | 473 | 6015700 | 169550 | 1456900000 | 1205900 | 1.485e+19 | 233.64 | 29.921
131.78 | 3995300 | 473 | 4251000 | 168330 | 2584100000 | 1196300 | 1.485e+19 | 235.03 | 30.094
132.17 | 3826700 | 473 | 6808400 | 170580 | 4354100000 | 1309700 | 1.485e+19 | 236.47 | 30.274
132.56 | 3653500 | 473 | 5052700 | 177590 | 9025200000 | 1336900 | 1.485e+19 | 237.9 | 30.454
132.94 | 3478100 | 473 | 4472800 | 178560 | 9657800000 | 1370100 | 1.485e+19 | 239.31 | 30.634
133.33 | 3298300 | 473 | 28296000 | 180760 | 8164100000 | 1395200 | 1.485e+19 | 240.74 | 30.816
133.72 | 3117300 | 473 | 20519000 | 179100 | 10839000000 | 1430600 | 1.485e+19 | 242.12 | 30.996
134.11 | 2933800 | 473 | 8216400 | 180050 | 18805000000 | 1608600 | 1.485e+19 | 243.53 | 31.179
134.5 | 2744700 | 473 | 10463000 | 185840 | 16456000000 | 1609800 | 1.485e+19 | 244.94 | 31.363
134.89 | 2555300 | 473 | 9743200 | 188430 | 20837000000 | 1686400 | 1.485e+19 | 246.35 | 31.548
135.28 | 2364000 | 473 | 25980000 | 192180 | 12548000000 | 1691100 | 1.485e+19 | 247.8 | 31.739
135.67 | 2171600 | 473 | 16278000 | 195050 | 18999000000 | 1681500 | 1.485e+19 | 249.22 | 31.926
136.06 | 1978500 | 473 | 8505100 | 198870 | 22092000000 | 1781000 | 1.485e+19 | 250.67 | 32.117
136.44 | 1780000 | 473 | 16460000 | 200810 | 27574000000 | 1798400 | 1.485e+19 | 252.09 | 32.306
136.83 | 1586300 | 473 | 22999000 | 198700 | 24511000000 | 1711800 | 1.485e+19 | 253.49 | 32.492
137.22 | 1391000 | 473 | 22889000 | 200140 | 24187000000 | 1769900 | 1.485e+19 | 254.91 | 32.682
137.61 | 1195200 | 473 | 9676200 | 201170 | 36858000000 | 1773700 | 1.485e+19 | 256.3 | 32.867
138 | 999160 | 473 | 9067600 | 204830 | 19110000000 | 1648300 | 1.485e+19 | 257.7 | 33.054
138.39 | 802250 | 473 | 8578100 | 209520 | 13851000000 | 1650600 | 1.485e+19 | 259.14 | 33.243
138.78 | 612030 | 473 | 29395000 | 222060 | 8002400000 | 1542300 | 1.485e+19 | 260.59 | 33.433
139.17 | 425170 | 473 | 107930000 | 244900 | 17301000000 | 1644000 | 1.485e+19 | 262.17 | 33.638
139.56 | 241910 | 473 | 1070000000 | 281630 | 160510000000 | 2153800 | 1.485e+19 | 263.92 | 33.866

## Result
Point 1 : |  | 39.5
point 2 : |  | 110
Filling Length : |  | 70.5
Pressure at Point 1 (Pa) : |  |  | 11300000
Maxium Preesure (Pa) :
Delta P (Pa) : |  |  | -11300000
Filling Length for Lobe
| Position | Real Position | Prssure | Position 1 | Filling Length
5mm | 87.6 | 83.806 | 12486000 | 76.806 | 7
10mm | 93.6 | 93.612 | 12068000 | 62.806 | 30.806
15mm | 99.6 | 99.212 | 11819000 | 55.028 | 44.184
20mm | 105.6 | 105.7 | 11516000 | 44.917 | 60.783
25mm | 110.6 | 110 | 11270000 | 39.5 | 70.5